## Cl
Name | Tid | Stream | Dilution | 1 [mg/L] | 2 [mg/L]
ID:5 | 2 | Perm spand | 5 | 23.0022 | 22.9504
ID:5 | 4 | Perm spand | 5 | 25.0238 | 24.9761
ID:5 | 6 | Perm spand | 5 | 27.0682 | 26.9957
ID:5 | 8 | Perm spand | 5 | 27.9036 | 27.9682
ID:5 | 0 | Feed | 5 | 36.5522 | 36.5565
ID:5 | 1 | Feed | 5 | 35.4736 | 40.3528
ID:5 | 1 | Permeate | 5 | 22.7028 | 23.4079
ID:5 | 3 | Feed | 5 | 38.2731 | 39.4566
ID:5 | 3 | Permeate | 5 | 25.3827 | 26.4276
ID:5 | 5 | Feed | 5 | 41.9776 | 43.1153
ID:5 | 5 | Permeate | 5 | 28.4905 | 32.3851
ID:5 | 7 | Feed | 5 | 46.2728 | 51.7468
ID:5 | 7 | Permeate | 5 | 33.1988 | 33.9193
ID:6 | 2 | Perm spand | 5 | 24.7444 | 25.3807
ID:6 | 4 | Perm spand | 5 | 30.1923 | 34.0831
ID:6 | 6 | Perm spand | 5 | 34.7048 | 36.4778
ID:6 | 8 | Perm spand | 5 | 43.2117 | 43.2849
ID:6 | 0 | Feed | 5 | 32.3437 | 32.6553
ID:6 | 2 | Feed | 5 | 34.7223 | 36.3732
ID:6 | 2 | Permeate | 5 | 28.1027 | 30.206
ID:6 | 4 | Feed | 5 | 35.9037 | 37.2484
ID:6 | 4 | Permeate | 5 | 30.4388 | 30.2928
ID:6 | 6 | Feed | 5 | 36.5671 | 40.3408
ID:6 | 6 | Permeate | 5 | 35.8534 | 36.7438
ID:6 | 7 | Feed | 5 | 39.6147 | 39.584
ID:6 | 7 | Permeate | 5 | 40.5754 | 40.544
ID:6 | 7.25 | Feed | 5 | 37.9711 | 37.8995
ID:7 | 1.5 | Perm spand | 5 | 25.289 | 25.2377
ID:7 | 0 | Feed | 0 | 35.709 | 35.6914
ID:7 | 1.5 | Feed | 5 | 31.9879 | 32.1167
ID:7 | 1.5 | Permeate Slange | 5 | 26.3839 | 26.4048

## SO4
Name | Tid | Stream | Dilution | 1 [mg/L] | 2 [mg/L]
ID:5 | 2 | Perm spand | 1 | 1.324 | 1.3446
ID:5 | 4 | Perm spand | 1 | 1.0033 | 0.9587
ID:5 | 6 | Perm spand | 1 | 0.9284 | 0.9308
ID:5 | 8 | Perm spand | 1 | 0.8777 | 0.8813
ID:5 | 0 | Feed | 1 | 18.5177 | 18.4805
ID:5 | 1 | Feed | 1 | 20.5246 | 20.3239
ID:5 | 1 | Permeate | 1 | 0.6346 | 0.56
ID:5 | 3 | Feed | 1 | 24.8908 | 25.2109
ID:5 | 3 | Permeate | 1 | 0.3246 | 0.3564
ID:5 | 5 | Feed | 1 | 33.0545 | 32.9893
ID:5 | 5 | Permeate | 1 | 0.4427 | 0.4489
ID:5 | 7 | Feed | 1 | 47.8119 | 47.5888
ID:5 | 7 | Permeate | 1 | 0.7867 | 0.6519
ID:6 | 2 | Perm spand | 1 | 2.987 | 2.9747
ID:6 | 4 | Perm spand | 1 | 3.8701 | 3.8565
ID:6 | 6 | Perm spand | 1 | 5.5888 | 5.5998
ID:6 | 8 | Perm spand | 1 | 8.6609 | 8.6359
ID:6 | 0 | Feed | 5 | 42.9163 | 43.6541
ID:6 | 2 | Feed | 5 | 54.0122 | 56.8847
ID:6 | 2 | Permeate | 1 | 3.2742 | 3.2351
ID:6 | 4 | Feed | 5 | 65.9657 | 68.5784
ID:6 | 4 | Permeate | 1 | 4.4922 | 4.4843
ID:6 | 6 | Feed | 5 | 94.9852 | 106.4169
ID:6 | 6 | Permeate | 1 | 6.5812 | 6.6073
ID:6 | 7 | Feed | 5 | 130.7531 | 130.7482
ID:6 | 7 | Permeate | 1 | 8.8678 | 8.8711
ID:6 | 7.25 | Feed | 5 | 159.0673 | 158.8741
ID:7 | 1.5 | Perm spand | 1 | 4.7937 | 4.7998
ID:7 | 0 | Feed | 1 | 64.604 | 64.5501
ID:7 | 1.5 | Feed | 1 | 21.514 | 21.5187
ID:7 | 1.5 | Permeate Slange | 1 | 2.3681 | 1.9653

## SiO2
Name | Tid | Stream | Dilution | 1 [mg/L]
ID:5 | 2 | Perm spand | 1 | 49.4
ID:5 | 4 | Perm spand | 1 | 49.8
ID:5 | 6 | Perm spand | 1 | 51
ID:5 | 8 | Perm spand | 1 | 51
ID:5 | 0 | Feed | 1 | 59.2
ID:5 | 1 | Feed | 1 | 58.2
ID:5 | 1 | Permeate | 1 | 51.4
ID:5 | 3 | Feed | 1 | 57.4
ID:5 | 3 | Permeate | 1 | 51.8
ID:5 | 5 | Feed | 1 | 59
ID:5 | 5 | Permeate | 1 | 52.8
ID:5 | 7 | Feed | 1 | 59.6
ID:5 | 7 | Permeate | 1 | 54.6
ID:6 | 2 | Perm spand | 1 | 39.4
ID:6 | 4 | Perm spand | 1 | 44.6
ID:6 | 6 | Perm spand | 1 | 50
ID:6 | 8 | Perm spand | 1 | 56.4
ID:6 | 0 | Feed | 1 | 70.6
ID:6 | 2 | Feed | 1 | 80.6
ID:6 | 2 | Permeate | 1 | 44.8
ID:6 | 4 | Feed | 1 | 87
ID:6 | 4 | Permeate | 1 | 48
ID:6 | 6 | Feed | 1 | 99.6
ID:6 | 6 | Permeate | 1 | 52.8
ID:6 | 7 | Feed | 1 | 113
ID:6 | 7 | Permeate | 1 | 56.6
ID:6 | 7.25 | Feed | 1 | 123.2
ID:7 | 1.5 | Perm spand | 1 | 38.5
ID:7 | 0 | Feed | 1 | 30.2
ID:7 | 1.5 | Feed | 1 | 44.7
ID:7 | 1.5 | Permeate Slange | 1 | 42.4

## Cl rådata
No. | Name | Time | Area | Rel.Area | Height | Rel.Height | Amount
|  | min | µS*min | % | µS | %
|  | CD_1 | CD_1 | CD_1 | CD_1 | CD_1 | CD_1
|  | Chlorid | Chlorid | Chlorid | Chlorid | Chlorid | Chlorid
1 | Stabil | 5.22 | 2.4914 | 21.89 | 21.49 | 24.69 | 5.007
2 | Stabil | 5.22 | 2.5412 | 22.11 | 21.81 | 24.92 | 5.1051
3 | Vand | 5.213 | 0.0074 | 5.99 | 0.06 | 22.21 | 0.1102
4 | Vand | 5.213 | 0.0015 | 1.13 | 0.01 | 6.86 | 0.0984
5 | Blind | 5.203 | 0.0095 | 6.39 | 0.08 | 25.37 | 0.1144
6 | Blind | 5.217 | 0.0089 | 6.16 | 0.07 | 24.74 | 0.1131
7 | Std 1 mg/l | 5.213 | 0.486 | 21.95 | 4.31 | 24.44 | 1.0537 | Standard række | area | amount
8 | Std 1 mg/l | 5.223 | 0.4857 | 21.92 | 4.32 | 24.47 | 1.0531 | 1 | 0.48585 | 0.8621131
9 | Std 2,5 mg/l | 5.217 | 1.58 | 25.17 | 13.73 | 27.72 | 3.2104 | 2.5 |  | -0.09560418
10 | Std 2,5 mg/l | 5.217 | 1.5852 | 25.12 | 13.78 | 27.71 | 3.2206 | 5 | 2.4944 | 4.821407
11 | Std 5 mg/l | 5.213 | 2.4934 | 21.92 | 21.52 | 24.77 | 5.0109 | 10 | 4.91485 | 9.592647
12 | Std 5 mg/l | 5.223 | 2.4954 | 22.01 | 21.53 | 24.85 | 5.0149 | 25 | 12.9053 | 25.34358
13 | Std 10 mg/l | 5.223 | 4.9158 | 22.13 | 41.99 | 26.13 | 9.7864 | 50 | 25.0957 | 49.37355
14 | Std 10 mg/l | 5.223 | 4.9139 | 22.1 | 42.03 | 26.13 | 9.7827 | 75 | 37.87785 | 74.56998
15 | Std 25 mg/l | 5.227 | 12.8948 | 22.93 | 108.48 | 29.3 | 25.5161 | 100 | 50.81755 | 100.077
16 | Std 25 mg/l | 5.23 | 12.9158 | 22.88 | 108.89 | 29.35 | 25.5576
17 | Std 50 mg/l | 5.237 | 25.1351 | 23.52 | 207.33 | 32.42 | 49.6463
18 | Std 50 mg/l | 5.233 | 25.0563 | 23.59 | 206.5 | 32.44 | 49.4912
19 | Std 75 mg/l | 5.247 | 37.8951 | 24.13 | 301.85 | 34.37 | 74.8013
20 | Std 75 mg/l | 5.24 | 37.8606 | 24.12 | 301.48 | 34.44 | 74.7332
21 | Std 100 mg/l | 5.247 | 50.8983 | 24.48 | 390.73 | 35.75 | 100.4355
22 | Std 100 mg/l | 5.247 | 50.7368 | 24.4 | 390.71 | 35.74 | 100.1172
23 | 5x N3 reser 22_03_2022 | 5.22 | 7.7647 | 61.04 | 66.02 | 71.55 | 15.4027
24 | 5x N3 | 5.223 | 7.7598 | 60.97 | 66.01 | 71.55 | 15.3931
25 | ufort N3 | 5.247 | 38.8611 | 62.42 | 307.86 | 78.83 | 76.7055
26 | ufort N3 | 5.243 | 38.7928 | 62.44 | 307.67 | 78.83 | 76.571
27 | 10x CS_A 22_03_2022 | 5.223 | 2.7955 | 32.17 | 23.98 | 40.16 | 5.6065
28 | 10x CS_A | 5.223 | 2.7936 | 32.14 | 23.98 | 40.19 | 5.6028
29 | 5x CS_A | 5.22 | 5.6904 | 33.25 | 48.1 | 41.73 | 11.3135
30 | 5x CS_A | 5.223 | 5.6955 | 33.38 | 48.1 | 41.8 | 11.3236
31 | ufort CS_A | 5.227 | 28.6353 | 34.94 | 217.11 | 40.9 | 56.5466
32 | ufort CS_A | 5.223 | 28.641 | 34.94 | 217.25 | 40.99 | 56.5578
33 | 10x CS_B 22_03_2022 | 5.223 | 3.5737 | 25.91 | 30.68 | 32.4 | 7.1406
34 | 10x CS_B | 5.237 | 3.6003 | 25.92 | 30.91 | 32.37 | 7.1932
35 | 5x CS_B | 5.22 | 7.2316 | 26.38 | 61.45 | 34.91 | 14.3519
36 | 5x CS_B | 5.22 | 7.2505 | 26.45 | 61.57 | 34.91 | 14.3891
37 | ufort CS_B | 5.237 | 36.5639 | 26.97 | 284.44 | 35.99 | 72.1769
38 | ufort CS_B | 5.23 | 36.1885 | 26.95 | 281.86 | 36.2 | 71.4368
39 | 10x HK Scan reserv 22_03_2022 | 5.223 | 12.1556 | 49.22 | 102.52 | 58.55 | 24.0588
40 | 10x HK Scan reserv | 5.223 | 12.1329 | 49.3 | 102.42 | 58.62 | 24.0141
41 | 5x HK Scan reserv | 5.223 | 23.5014 | 49.68 | 193.86 | 61.72 | 46.4257
42 | 5x HK Scan reserv | 5.237 | 23.5064 | 49.71 | 194.06 | 61.76 | 46.4356
43 | ufortx HK Scan reserv | 5.277 | 119.9799 | 50.37 | 747.46 | 65.07 | 236.6218
44 | ufortx HK Scan reserv | 5.283 | 120.1773 | 50.4 | 748.29 | 65.11 | 237.011
45 | 10x HK Scan make_up 22_03_2022 | 5.217 | 1.9622 | 51.86 | 17.02 | 60.91 | 3.9639
46 | 10x HK Scan make_up | 5.217 | 1.9869 | 52.27 | 17.21 | 61.02 | 4.0125
47 | 5x HK Scan make_up | 5.223 | 4.0068 | 52.84 | 34.35 | 60.79 | 7.9945
48 | 5x HK Scan make_up | 5.22 | 4.0108 | 52.74 | 34.32 | 60.76 | 8.0023
49 | ufortx HK Scan make_up | 5.233 | 20.1982 | 54.32 | 167.61 | 68.32 | 39.9139
50 | ufortx HK Scan make_up | 5.223 | 20.1524 | 54.34 | 167.32 | 68.35 | 39.8236
51 | 5x D1 perm ICR | 5.23 | 11.6196 | 97.65 | 98.5 | 98.63 | 23.0022
52 | 5X D1 perm | 5.227 | 11.5933 | 94.91 | 98.5 | 97.1 | 22.9504
53 | ufort D1 perm | 5.27 | 58.5836 | 94.5 | 458.38 | 97.11 | 115.5862
54 | ufort D1 perm | 5.27 | 58.7016 | 94.59 | 458.73 | 97.16 | 115.8189
55 | 5x D2 perm | 5.227 | 12.6451 | 98.33 | 107.01 | 98.93 | 25.0238
56 | 5x D2 perm | 5.22 | 12.6209 | 97.09 | 106.99 | 98.67 | 24.9761
57 | ufort D2 perm | 5.27 | 63.4168 | 97.93 | 488.88 | 98.64 | 125.1142
58 | ufort D2 perm | 5.267 | 63.4088 | 98.02 | 489.1 | 98.83 | 125.0984
59 | 5x D3 perm | 5.23 | 13.6821 | 96.57 | 115.86 | 98.19 | 27.0682
60 | 5x D3 perm | 5.233 | 13.6453 | 96.27 | 115.56 | 98.18 | 26.9957
61 | ufort D3 perm | 5.277 | 68.511 | 96.22 | 520.23 | 98.08 | 135.1569
62 | ufort D3 perm | 5.27 | 68.568 | 96.2 | 520.52 | 98.07 | 135.2692
63 | 5x D4 perm | 5.233 | 14.1059 | 98.08 | 119.3 | 99.1 | 27.9036
64 | 5x D4 perm | 5.23 | 14.1387 | 98.59 | 119.6 | 99.13 | 27.9682
65 | ufort D4 perm | 5.28 | 71.131 | 98.32 | 535.57 | 98.98 | 140.3219
66 | ufort D4 perm | 5.277 | 71.1407 | 98.48 | 534.95 | 99.06 | 140.341
67 | Kontrol 25x | 5.217 | 0.5574 | 7.2 | 4.99 | 8.77 | 1.1944
68 | Kontrol 25x | 5.22 | 0.5579 | 7.22 | 5 | 8.8 | 1.1954
69 | Kontrol 2,5x | 5.217 | 6.0586 | 7.86 | 50.74 | 11.72 | 12.0394
70 | Kontrol 2,5x | 5.213 | 6.0553 | 7.86 | 50.74 | 11.72 | 12.0329
71 | 5x Feed 0h ICR2 | 5.237 | 18.493 | 91.16 | 155.78 | 93.2 | 36.5522
72 | 5x Feed 0h | 5.237 | 18.4951 | 91.15 | 155.96 | 93.22 | 36.5565
73 | ufort Feed 0h | 5.287 | 92.8554 | 90.89 | 653.65 | 92.61 | 183.149
74 | ufort Feed 0h | 5.293 | 92.8843 | 90.91 | 654.41 | 92.62 | 183.206
75 | 5x Feed 1h | 5.237 | 17.9458 | 90.41 | 151.55 | 92.7 | 35.4736
76 | 5x Feed 1h | 5.227 | 20.4208 | 89.88 | 171.89 | 91.76 | 40.3528
77 | ufort Feed 1h | 5.287 | 92.2748 | 90.06 | 650.66 | 91.91 | 182.0045
78 | ufort Feed 1h | 5.287 | 92.1813 | 89.99 | 651.08 | 91.93 | 181.8202
79 | 5x Perm 1h | 5.227 | 11.4677 | 96.51 | 97.52 | 98.34 | 22.7028
80 | 5x Perm 1h | 5.227 | 11.8254 | 96.01 | 100.43 | 97.91 | 23.4079
81 | ufort Perm 1h | 5.267 | 60.2277 | 95.85 | 470.14 | 97.81 | 118.8275
82 | ufort Perm 1h | 5.267 | 60.203 | 95.89 | 469.88 | 97.86 | 118.7787
83 | 5x Feed 3h ICR2 | 5.233 | 19.3659 | 89.81 | 163.02 | 91.74 | 38.2731
84 | 5x Feed 3h | 5.237 | 19.9662 | 89.54 | 168.12 | 91.47 | 39.4566
85 | ufort Feed 3h | 5.287 | 97.2584 | 89.04 | 676.88 | 91.05 | 191.8291
86 | ufort Feed 3h | 5.29 | 98.6175 | 89.17 | 682.63 | 91.1 | 194.5083
87 | 5x Perm 3h | 5.233 | 12.8271 | 96.61 | 108.9 | 98.55 | 25.3827
88 | 5x Perm 3h | 5.223 | 13.3571 | 96.57 | 113.29 | 98.36 | 26.4276
89 | ufort Perm 3h | 5.277 | 64.5016 | 96.68 | 496.77 | 98.26 | 127.2528
90 | ufort Perm 3h | 5.273 | 68.1491 | 96.65 | 519.48 | 98.24 | 134.4435
91 | 5x Feed 5h | 5.233 | 21.245 | 88.26 | 178.52 | 90.52 | 41.9776
92 | 5x Feed 5h | 5.237 | 21.8221 | 88.12 | 183.06 | 90.27 | 43.1153
93 | ufort Feed 5h | 5.297 | 106.5029 | 87.79 | 720.14 | 90.13 | 210.0534
94 | ufort Feed 5h | 5.293 | 106.2803 | 87.66 | 719.96 | 90.06 | 209.6146
95 | 5x Perm 5h | 5.23 | 14.4036 | 96.87 | 122.02 | 98.61 | 28.4905
96 | 5x Perm 5h | 5.24 | 16.3791 | 96.18 | 138.71 | 97.94 | 32.3851
97 | ufort Perm 5h | 5.283 | 77.5531 | 96.34 | 573.36 | 98.1 | 152.9824
98 | ufort Perm 5h | 5.29 | 77.6172 | 96.35 | 573.57 | 98.14 | 153.1087
99 | 5x Feed 7h | 5.243 | 23.4238 | 85.17 | 196.41 | 87.98 | 46.2728
100 | 5x Feed 7h | 5.247 | 26.2005 | 85.1 | 219.02 | 88 | 51.7468
101 | ufort Feed 7h | 5.307 | 117.0721 | 84.77 | 768.21 | 88.17 | 230.8894
102 | ufort Feed 7h | 5.307 | 116.7172 | 84.79 | 766.5 | 88.23 | 230.1898
103 | 5x Perm 7h | 5.237 | 16.7919 | 96.74 | 142.33 | 98.92 | 33.1988
104 | 5x Perm 7h | 5.237 | 17.1574 | 97.59 | 145.12 | 98.99 | 33.9193
105 | ufort Perm 7h | 5.293 | 89.837 | 97.34 | 639.24 | 98.64 | 177.1986
106 | ufort Perm 7h | 5.29 | 89.8739 | 97.53 | 639.94 | 98.7 | 177.2713
107 | 5x D1 ICR 2A | 5.23 | 12.5033 | 92.72 | 105.99 | 96.46 | 24.7444
108 | 5x D1 | 5.233 | 12.8261 | 92.74 | 108.74 | 96.45 | 25.3807
109 | ufort D1 | 5.27 | 64.777 | 93.87 | 494.49 | 97.07 | 127.7957
110 | ufort D1 | 5.27 | 64.7614 | 93.87 | 494.67 | 97.07 | 127.765
111 | 5x D2 | 5.23 | 15.2668 | 92.99 | 129.2 | 96.92 | 30.1923
112 | 5x D2 | 5.233 | 17.2405 | 93.05 | 145.35 | 96.71 | 34.0831
113 | ufort D2 | 5.28 | 77.2134 | 94.05 | 567 | 97.17 | 152.3127
114 | ufort D2 | 5.28 | 77.1323 | 94.02 | 566.8 | 97.17 | 152.1528
115 | 5x D3 | 5.233 | 17.5558 | 92.19 | 148.52 | 96.68 | 34.7048
116 | 5x D3 | 5.227 | 18.4552 | 92.62 | 155.56 | 96.77 | 36.4778
117 | ufort D3 | 5.287 | 92.7454 | 93.87 | 648.63 | 97.07 | 182.9321
118 | ufort D3 | 5.287 | 92.6179 | 93.87 | 648.02 | 97.07 | 182.6809
119 | 5x D4 | 5.233 | 21.8711 | 91.86 | 183.47 | 96.45 | 43.2117
120 | 5x D4 | 5.237 | 21.9081 | 91.88 | 183.49 | 96.19 | 43.2849
121 | ufort D4 | 5.287 | 99.5517 | 93.15 | 680.01 | 96.86 | 196.35
122 | ufort D4 | 5.287 | 99.3069 | 93.15 | 679.09 | 96.86 | 195.8673
123 | Kontrol 25x | 5.223 | 0.5785 | 7.38 | 5.05 | 8.91 | 1.236
124 | Kontrol 25x | 5.217 | 0.5756 | 7.35 | 5.04 | 8.89 | 1.2302
125 | Kontrol 2,5x | 5.22 | 6.0912 | 7.88 | 51 | 11.73 | 12.1036
126 | Kontrol 2,5x | 5.213 | 6.0917 | 7.88 | 51.02 | 11.72 | 12.1046
127 | 5x Feed 0h | 5.227 | 16.3582 | 49.33 | 136.64 | 62.91 | 32.3437
128 | 5x Feed 0h | 5.237 | 16.5162 | 49.09 | 137.83 | 62.88 | 32.6553
129 | ufort Feed 0h | 5.263 | 86.038 | 50.41 | 588.7 | 72.57 | 169.7092
130 | ufort Feed 0h | 5.267 | 86.0525 | 50.42 | 588.67 | 72.52 | 169.7379
131 | 5x Feed 2h | 5.227 | 17.5647 | 45.68 | 145.69 | 60.83 | 34.7223
132 | 5x Feed 2h | 5.233 | 18.4022 | 45.57 | 152.36 | 61.1 | 36.3732
133 | ufort Feed 2h | 5.26 | 89.5594 | 46.49 | 599.28 | 48.73 | 176.6513
134 | ufort Feed 2h | 5.26 | 89.5356 | 46.44 | 599.21 | 50.21 | 176.6045
135 | 5x Perm 2h | 5.23 | 14.2068 | 92.41 | 120.26 | 96.73 | 28.1027
136 | 5x Perm 2h | 5.23 | 15.2738 | 92.19 | 129.26 | 96.24 | 30.206
137 | ufort Perm 2h | 5.273 | 70.8994 | 93.48 | 532.04 | 96.91 | 139.8654
138 | ufort Perm 2h | 5.277 | 70.7112 | 93.51 | 531.07 | 96.93 | 139.4944
139 | 5x Feed 4h | 5.227 | 18.164 | 41.78 | 150.07 | 58.48 | 35.9037
140 | 5x Feed 4h | 5.233 | 18.8461 | 41.46 | 155.13 | 47.98 | 37.2484
141 | ufort Feed 4h | 5.267 | 95.0111 | 42.81 | 617.38 | 35.93 | 187.3988
142 | ufort Feed 4h | 5.257 | 94.7607 | 42.8 | 616.5 | 37.31 | 186.905
143 | 5x Perm 4h | 5.237 | 15.3919 | 92.5 | 130.11 | 96.88 | 30.4388
144 | 5x Perm 4h | 5.23 | 15.3178 | 92.48 | 129.55 | 96.89 | 30.2928
145 | ufort Perm 4h | 5.29 | 86.27 | 93.85 | 615.44 | 97.13 | 170.1666
146 | ufort Perm 4h | 5.287 | 86.1438 | 93.81 | 616.1 | 97.13 | 169.9179
147 | 5x Feed 6h | 5.23 | 18.5005 | 33.9 | 150.75 | 53.26 | 36.5671
148 | 5x Feed 6h | 5.223 | 20.4148 | 33.6 | 165.29 | 53.91 | 40.3408
149 | ufort Feed 6h | 5.25 | 91.0144 | 34.72 | 579.18 | 37.02 | 179.5197
150 | ufort Feed 6h | 5.247 | 92.3262 | 34.55 | 584.89 | 33.61 | 182.1057
151 | 5x Perm 6h | 5.233 | 18.1385 | 92.01 | 152.77 | 96.55 | 35.8534
152 | 5x Perm 6h | 5.237 | 18.5901 | 91.75 | 156.62 | 96.35 | 36.7438
153 | ufort Perm 6h | 5.287 | 94.436 | 93.47 | 656.15 | 96.93 | 186.2651
154 | ufort Perm 6h | 5.283 | 94.435 | 93.48 | 655.78 | 96.94 | 186.263
155 | 5x Feed 7h | 5.223 | 20.0464 | 29.1 | 161.17 | 50.47 | 39.6147
156 | 5x Feed 7h | 5.223 | 20.0308 | 29.08 | 161.12 | 50.45 | 39.584
157 | ufort Feed 7h | 5.23 | 87.5128 | 29.71 | 547.62 | 41.14 | 172.6167
158 | ufort Feed 7h | 5.237 | 87.7211 | 29.67 | 548.16 | 41.06 | 173.0274
159 | 5x Perm 7h | 5.237 | 20.5337 | 90.6 | 172.52 | 95.09 | 40.5754
160 | 5x Perm 7h | 5.24 | 20.5178 | 90.62 | 172.29 | 95.12 | 40.544
161 | ufort Perm 7h | 5.293 | 104.5171 | 93.21 | 703.6 | 96.83 | 206.1386
162 | ufort Perm 7h | 5.29 | 104.6867 | 93.22 | 704.45 | 96.84 | 206.473
163 | 5x Feed final | 5.223 | 19.2127 | 24.58 | 152.5 | 46.3 | 37.9711
164 | 5x Feed final | 5.22 | 19.1764 | 24.57 | 152.38 | 46.3 | 37.8995
165 | ufort Feed final | 5.223 | 86.9578 | 25.14 | 528.99 | 43.87 | 171.5226
166 | ufort Feed final | 5.227 | 88.0198 | 25.02 | 530.7 | 33.97 | 173.6162
167 | 5x D1 perm ICR2B | 5.233 | 12.7796 | 90.86 | 108.21 | 95.35 | 25.289
168 | 5x D1 perm | 5.23 | 12.7536 | 90.88 | 108.07 | 95.37 | 25.2377
169 | ufort D1 perm | 5.263 | 58.4018 | 92.1 | 455.06 | 95.86 | 115.2278
170 | ufort D1 perm | 5.263 | 58.4767 | 92.29 | 454.72 | 95.94 | 115.3755
171 | 5x Feed 0h | 5.223 | 3.4805 | 38.9 | 29.87 | 48.39 | 6.9569
172 | 5x Feed 0h | 5.223 | 3.4867 | 38.96 | 29.89 | 48.41 | 6.9691
173 | ufort Feed 0h | 5.23 | 18.0652 | 40.56 | 149.4 | 59.23 | 35.709
174 | ufort Feed 0h | 5.23 | 18.0563 | 40.57 | 149.43 | 49.75 | 35.6914
175 | 5x Feed slut | 5.23 | 16.1777 | 88.68 | 137.22 | 93.23 | 31.9879
176 | 5x Feed slut | 5.23 | 16.243 | 88.3 | 137.13 | 92.36 | 32.1167
177 | ufort Feed slut | 5.277 | 80.0979 | 89.42 | 581.31 | 93.69 | 157.9991
178 | ufort Feed slut | 5.277 | 80.0175 | 89.42 | 581.04 | 93.68 | 157.8406
179 | 5x Perm slange | 5.23 | 13.335 | 92.81 | 113.14 | 96.7 | 26.3839
180 | 5x Perm slange | 5.23 | 13.3456 | 92.78 | 113.1 | 96.69 | 26.4048
181 | ufort Perm slange | 5.267 | 60.0025 | 93.79 | 465.79 | 97.15 | 118.3834
182 | ufort Perm slange | 5.27 | 59.9923 | 93.82 | 466.01 | 97.13 | 118.3633
183 | Kontrol 25x | 5.217 | 0.581 | 7.37 | 5.05 | 8.95 | 1.241
184 | Kontrol 25x | 5.22 | 0.5812 | 7.37 | 5.04 | 8.93 | 1.2414
185 | Kontrol 2,5x | 5.213 | 6.1003 | 7.89 | 51.02 | 11.73 | 12.1216
186 | Kontrol 2,5x | 5.213 | 6.0901 | 7.87 | 51.01 | 11.71 | 12.1015
187 | Vand | 5.073 | 0.0351 | 11.51 | 0.02 | 7.36 | 0.1648
188 | Vand | 5.21 | 0.0016 | 0.52 | 0.01 | 3.77 | 0.0986
| Sum: | 985.553 | 6970.936 | 11766.231 | 51034.333 | 12849.931 | 13760.341
| Average: | 5.242 | 37.079 | 62.586 | 271.459 | 68.351 | 73.193
| Rel.Std.Dev: | 0.539% | 95.73% | 53.28% | 88.06% | 45.92% | 95.61%

## SO4 rådata
No. | Name | Time | Area | Rel.Area | Height | Rel.Height | Amount
|  | min | µS*min | % | µS | %
|  | CD_1 | CD_1 | CD_1 | CD_1 | CD_1 | CD_1
|  | Sulfat | Sulfat | Sulfat | Sulfat | Sulfat | Sulfat
1 | Stabil | 8.067 | 1.853 | 16.28 | 13.52 | 15.54 | 4.815
2 | Stabil | 8.057 | 1.8845 | 16.4 | 13.67 | 15.61 | 4.9004
3 | Vand | 8.03 | 0.1038 | 83.76 | 0.16 | 59.57 | 0.0702
4 | Vand | 7.993 | 0.1232 | 94.55 | 0.15 | 78.07 | 0.1229
5 | Blind | 8.007 | 0.1199 | 80.29 | 0.16 | 52.45 | 0.1139
6 | Blind | 8.013 | 0.0966 | 66.92 | 0.16 | 52.57 | 0.0509
7 | Std 1 mg/l | 8.067 | 0.3773 | 17.04 | 2.5 | 14.19 | 0.8122 | Standard række | area | amount
8 | Std 1 mg/l | 8.07 | 0.3811 | 17.2 | 2.52 | 14.31 | 0.8224 | 1 | 0.3792 | 0.8171956
9 | Std 2,5 mg/l | 8.063 | 1.0658 | 16.98 | 7.74 | 15.62 | 2.6798 | 2.5 |  | -0.2112829
10 | Std 2,5 mg/l | 8.063 | 1.0723 | 16.99 | 7.78 | 15.64 | 2.6975 | 5 | 1.8579 | 4.827773
11 | Std 5 mg/l | 8.05 | 1.8638 | 16.39 | 13.54 | 15.59 | 4.8444 | 10 | 3.70485 | 9.83713
12 | Std 5 mg/l | 8.06 | 1.852 | 16.33 | 13.47 | 15.55 | 4.8124 | 25 | 9.56615 | 25.73434
13 | Std 10 mg/l | 8.04 | 3.7074 | 16.69 | 25.62 | 15.94 | 9.8453 | 50 | 18.5101 | 49.99241
14 | Std 10 mg/l | 8.04 | 3.7023 | 16.65 | 25.65 | 15.94 | 9.8313 | 75 | 27.6348 | 74.74071
15 | Std 25 mg/l | 7.983 | 9.5395 | 16.96 | 58.35 | 15.76 | 25.665 | 100 | 36.9551 | 100.0195
16 | Std 25 mg/l | 7.987 | 9.5928 | 17 | 58.64 | 15.81 | 25.8096
17 | Std 50 mg/l | 7.927 | 18.6113 | 17.41 | 95.63 | 14.96 | 50.2728
18 | Std 50 mg/l | 7.927 | 18.4089 | 17.33 | 94.84 | 14.9 | 49.7236
19 | Std 75 mg/l | 7.877 | 27.6572 | 17.61 | 126.02 | 14.35 | 74.8102
20 | Std 75 mg/l | 7.873 | 27.6124 | 17.59 | 125.88 | 14.38 | 74.6887
21 | Std 100 mg/l | 7.83 | 36.9534 | 17.77 | 152.39 | 13.94 | 100.0264
22 | Std 100 mg/l | 7.83 | 36.9568 | 17.77 | 152.31 | 13.93 | 100.0357
23 | 5x N3 reser 22_03_2022 | 8.017 | 3.8795 | 30.5 | 21.13 | 22.9 | 10.3121
24 | 5x N3 | 8.023 | 3.8735 | 30.44 | 21.12 | 22.89 | 10.2957
25 | ufort N3 | 7.913 | 18.3817 | 29.53 | 60.16 | 15.4 | 49.6499
26 | ufort N3 | 7.91 | 18.3363 | 29.51 | 60.1 | 15.4 | 49.5268
27 | 10x CS_A 22_03_2022 | 8.043 | 1.4152 | 16.28 | 5.95 | 9.96 | 3.6274
28 | 10x CS_A | 8.043 | 1.4128 | 16.26 | 5.94 | 9.95 | 3.621
29 | 5x CS_A | 8.01 | 2.6342 | 15.39 | 9.78 | 8.49 | 6.9341
30 | 5x CS_A | 8.017 | 2.6298 | 15.41 | 9.76 | 8.49 | 6.9221
31 | ufort CS_A | 7.937 | 8.8754 | 10.83 | 25.98 | 4.89 | 23.8636
32 | ufort CS_A | 7.933 | 9.4328 | 11.51 | 25.96 | 4.9 | 25.3756
33 | 10x CS_B 22_03_2022 | 8.05 | 0.7543 | 5.47 | 2.34 | 2.47 | 1.8349
34 | 10x CS_B | 8.04 | 0.6385 | 4.6 | 2.37 | 2.48 | 1.5208
35 | 5x CS_B | 8.03 | 1.1017 | 4.02 | 3.92 | 2.23 | 2.7771
36 | 5x CS_B | 8.03 | 1.1032 | 4.02 | 3.92 | 2.22 | 2.7813
37 | ufort CS_B | 7.963 | 4.6016 | 3.39 | 10.31 | 1.3 | 12.2709
38 | ufort CS_B | 7.953 | 4.532 | 3.38 | 10.25 | 1.32 | 12.0819
39 | 10x HK Scan reserv 22_03_2022 | 7.98 | 9.3513 | 37.86 | 51.16 | 29.22 | 25.1545
40 | 10x HK Scan reserv | 7.98 | 9.3046 | 37.81 | 50.99 | 29.18 | 25.028
41 | 5x HK Scan reserv | 7.91 | 17.7939 | 37.61 | 79.8 | 25.41 | 48.0554
42 | 5x HK Scan reserv | 7.92 | 17.7779 | 37.6 | 79.73 | 25.37 | 48.0122
43 | ufortx HK Scan reserv | 7.673 | 88.2774 | 37.06 | 217.04 | 18.89 | 239.2452
44 | ufortx HK Scan reserv | 7.677 | 88.2899 | 37.03 | 217.07 | 18.89 | 239.279
45 | 10x HK Scan make_up 22_03_2022 | 8.05 | 1.7598 | 46.51 | 10.53 | 37.67 | 4.5623
46 | 10x HK Scan make_up | 8.047 | 1.7452 | 45.91 | 10.56 | 37.45 | 4.5226
47 | 5x HK Scan make_up | 8.037 | 3.2498 | 42.85 | 20.17 | 35.7 | 8.6039
48 | 5x HK Scan make_up | 8.037 | 3.1592 | 41.54 | 20.16 | 35.69 | 8.3581
49 | ufortx HK Scan make_up | 7.933 | 15.2044 | 40.89 | 69.63 | 28.38 | 41.0315
50 | ufortx HK Scan make_up | 7.927 | 15.1585 | 40.88 | 69.43 | 28.36 | 40.9069
51 | 5x D1 perm ICR | 8.07 | 0.2801 | 2.35 | 1.37 | 1.37 | 0.5485
52 | 5X D1 perm | 8.067 | 0.2795 | 2.29 | 1.36 | 1.34 | 0.5468
53 | ufort D1 perm | 8.063 | 0.566 | 0.91 | 3.15 | 0.67 | 1.324
54 | ufort D1 perm | 8.063 | 0.5736 | 0.92 | 3.17 | 0.67 | 1.3446
55 | 5x D2 perm | 8.063 | 0.1195 | 0.93 | 0.57 | 0.52 | 0.1128
56 | 5x D2 perm | 8.053 | 0.1404 | 1.08 | 0.58 | 0.54 | 0.1697
57 | ufort D2 perm | 8.057 | 0.4478 | 0.69 | 2.25 | 0.45 | 1.0033
58 | ufort D2 perm | 8.057 | 0.4313 | 0.67 | 2.23 | 0.45 | 0.9587
59 | 5x D3 perm | 8.057 | 0.1128 | 0.8 | 0.52 | 0.44 | 0.0947
60 | 5x D3 perm | 8.063 | 0.1325 | 0.93 | 0.54 | 0.46 | 0.1482
61 | ufort D3 perm | 8.063 | 0.4201 | 0.59 | 2.16 | 0.41 | 0.9284
62 | ufort D3 perm | 8.057 | 0.421 | 0.59 | 2.16 | 0.41 | 0.9308
63 | 5x D4 perm | 8.06 | 0.1757 | 1.22 | 0.49 | 0.41 | 0.2653
64 | 5x D4 perm | 8.057 | 0.1057 | 0.74 | 0.48 | 0.4 | 0.0755
65 | ufort D4 perm | 8.063 | 0.4015 | 0.55 | 2 | 0.37 | 0.8777
66 | ufort D4 perm | 8.063 | 0.4028 | 0.56 | 1.99 | 0.37 | 0.8813
67 | Kontrol 25x | 8.047 | 2.2374 | 28.92 | 16 | 28.14 | 5.8577
68 | Kontrol 25x | 8.053 | 2.2367 | 28.93 | 15.96 | 28.1 | 5.856
69 | Kontrol 2,5x | 7.903 | 22.4419 | 29.1 | 110.34 | 25.49 | 60.6634
70 | Kontrol 2,5x | 7.9 | 22.405 | 29.08 | 110.26 | 25.46 | 60.5632
71 | 5x Feed 0h ICR2 | 8.06 | 1.3931 | 6.87 | 9.73 | 5.82 | 3.5676
72 | 5x Feed 0h | 8.06 | 1.418 | 6.99 | 9.73 | 5.81 | 3.6352
73 | ufort Feed 0h | 8 | 6.9046 | 6.76 | 43.86 | 6.21 | 18.5177
74 | ufort Feed 0h | 8.003 | 6.8909 | 6.74 | 43.81 | 6.2 | 18.4805
75 | 5x Feed 1h | 8.06 | 1.5427 | 7.77 | 10.61 | 6.49 | 3.9734
76 | 5x Feed 1h | 8.043 | 1.825 | 8.03 | 13.17 | 7.03 | 4.739
77 | ufort Feed 1h | 7.997 | 7.6444 | 7.46 | 48.34 | 6.83 | 20.5246
78 | ufort Feed 1h | 7.997 | 7.5704 | 7.39 | 47.94 | 6.77 | 20.3239
79 | 5x Perm 1h | 8.057 | 0.0782 | 0.66 | 0.36 | 0.37 | 0.0009
80 | 5x Perm 1h | 8.063 | 0.1364 | 1.11 | 0.72 | 0.7 | 0.1588
81 | ufort Perm 1h | 8.06 | 0.3118 | 0.5 | 1.76 | 0.37 | 0.6346
82 | ufort Perm 1h | 8.063 | 0.2843 | 0.45 | 1.55 | 0.32 | 0.56
83 | 5x Feed 3h ICR2 | 8.053 | 1.8067 | 8.38 | 13.11 | 7.38 | 4.6894
84 | 5x Feed 3h | 8.053 | 1.8975 | 8.51 | 13.62 | 7.41 | 4.9358
85 | ufort Feed 3h | 7.98 | 9.2541 | 8.47 | 56.46 | 7.6 | 24.8908
86 | ufort Feed 3h | 7.983 | 9.3721 | 8.47 | 56.97 | 7.6 | 25.2109
87 | 5x Perm 3h | 8.053 | 0.1094 | 0.82 | 0.3 | 0.27 | 0.0854
88 | 5x Perm 3h | 8.053 | 0.1118 | 0.81 | 0.44 | 0.38 | 0.092
89 | ufort Perm 3h | 8.067 | 0.1976 | 0.3 | 0.98 | 0.19 | 0.3246
90 | ufort Perm 3h | 8.06 | 0.2093 | 0.3 | 1 | 0.19 | 0.3564
91 | 5x Feed 5h | 8.043 | 2.4517 | 10.18 | 17.38 | 8.81 | 6.439
92 | 5x Feed 5h | 8.06 | 2.5458 | 10.28 | 17.97 | 8.86 | 6.6944
93 | ufort Feed 5h | 7.963 | 12.2637 | 10.11 | 70.18 | 8.78 | 33.0545
94 | ufort Feed 5h | 7.96 | 12.2396 | 10.1 | 70.05 | 8.76 | 32.9893
95 | 5x Perm 5h | 8.053 | 0.093 | 0.63 | 0.33 | 0.27 | 0.0411
96 | 5x Perm 5h | 8.063 | 0.0784 | 0.46 | 0.38 | 0.27 | 0.0013
97 | ufort Perm 5h | 8.063 | 0.2411 | 0.3 | 1.19 | 0.2 | 0.4427
98 | ufort Perm 5h | 8.07 | 0.2434 | 0.3 | 1.2 | 0.21 | 0.4489
99 | 5x Feed 7h | 8.043 | 3.4977 | 12.72 | 24.63 | 11.03 | 9.2765
100 | 5x Feed 7h | 8.037 | 3.9252 | 12.75 | 27.34 | 10.98 | 10.4361
101 | ufort Feed 7h | 7.937 | 17.7041 | 12.82 | 91.8 | 10.54 | 47.8119
102 | ufort Feed 7h | 7.937 | 17.6219 | 12.8 | 91.43 | 10.52 | 47.5888
103 | 5x Perm 7h | 8.057 | 0.1544 | 0.89 | 0.41 | 0.28 | 0.2075
104 | 5x Perm 7h | 8.06 | 0.0815 | 0.46 | 0.39 | 0.27 | 0.0099
105 | ufort Perm 7h | 8.067 | 0.3679 | 0.4 | 1.62 | 0.25 | 0.7867
106 | ufort Perm 7h | 8.063 | 0.3182 | 0.35 | 1.58 | 0.24 | 0.6519
107 | 5x D1 ICR 2A | 8.047 | 0.3609 | 2.68 | 1.25 | 1.14 | 0.7677
108 | 5x D1 | 8.053 | 0.3675 | 2.66 | 1.28 | 1.14 | 0.7856
109 | ufort D1 | 8.03 | 1.1791 | 1.71 | 3.92 | 0.77 | 2.987
110 | ufort D1 | 8.027 | 1.1746 | 1.7 | 3.92 | 0.77 | 2.9747
111 | 5x D2 | 8.05 | 0.4677 | 2.85 | 1.57 | 1.18 | 1.0575
112 | 5x D2 | 8.05 | 0.5188 | 2.8 | 1.72 | 1.14 | 1.1959
113 | ufort D2 | 8.027 | 1.5046 | 1.83 | 4.89 | 0.84 | 3.8701
114 | ufort D2 | 8.023 | 1.4996 | 1.83 | 4.89 | 0.84 | 3.8565
115 | 5x D3 | 8.05 | 0.6403 | 3.36 | 2.11 | 1.38 | 1.5257
116 | 5x D3 | 8.043 | 0.6374 | 3.2 | 2.2 | 1.37 | 1.5177
117 | ufort D3 | 8.01 | 2.1383 | 2.16 | 6.62 | 0.99 | 5.5888
118 | ufort D3 | 8.007 | 2.1423 | 2.17 | 6.62 | 0.99 | 5.5998
119 | 5x D4 | 8.037 | 0.9991 | 4.2 | 3.41 | 1.79 | 2.4987
120 | 5x D4 | 8.043 | 0.898 | 3.77 | 3.41 | 1.79 | 2.2245
121 | ufort D4 | 7.993 | 3.2708 | 3.06 | 9.24 | 1.32 | 8.6609
122 | ufort D4 | 7.993 | 3.2616 | 3.06 | 9.22 | 1.32 | 8.6359
123 | Kontrol 25x | 8.057 | 2.2043 | 28.14 | 16.01 | 28.23 | 5.768
124 | Kontrol 25x | 8.05 | 2.2014 | 28.12 | 16 | 28.22 | 5.7602
125 | Kontrol 2,5x | 7.91 | 22.473 | 29.07 | 110.39 | 25.38 | 60.7477
126 | Kontrol 2,5x | 7.9 | 22.4639 | 29.04 | 110.35 | 25.35 | 60.7232
127 | 5x Feed 0h | 7.933 | 15.8993 | 47.94 | 75.7 | 34.86 | 42.9163
128 | 5x Feed 0h | 7.957 | 16.1713 | 48.06 | 76.37 | 34.84 | 43.6541
129 | ufort Feed 0h | 7.66 | 80.3492 | 47.08 | 206.67 | 25.48 | 217.7395
130 | ufort Feed 0h | 7.667 | 80.3352 | 47.07 | 206.66 | 25.46 | 217.7016
131 | 5x Feed 2h | 7.913 | 19.9899 | 51.99 | 88.93 | 37.13 | 54.0122
132 | 5x Feed 2h | 7.903 | 21.0489 | 52.12 | 91.92 | 36.86 | 56.8847
133 | ufort Feed 2h | 7.623 | 99.3624 | 52.01 | 238.64 | 28.15 | 269.3138
134 | ufort Feed 2h | 7.62 | 100.6064 | 52.23 | 239.39 | 28.2 | 272.6883
135 | 5x Perm 2h | 8.047 | 0.3488 | 2.27 | 1.38 | 1.11 | 0.7348
136 | 5x Perm 2h | 8.05 | 0.4136 | 2.5 | 1.63 | 1.21 | 0.9105
137 | ufort Perm 2h | 8.027 | 1.285 | 1.69 | 4.25 | 0.77 | 3.2742
138 | ufort Perm 2h | 8.03 | 1.2705 | 1.68 | 4.22 | 0.77 | 3.2351
139 | 5x Feed 4h | 7.883 | 24.3966 | 56.11 | 101.47 | 39.54 | 65.9657
140 | 5x Feed 4h | 7.88 | 25.3598 | 56.9 | 104.12 | 39.71 | 68.5784
141 | ufort Feed 4h | 7.957 | 0.0001 | 0 | 0.01 | 0 | n.a.
142 | ufort Feed 4h | 7.583 | 123.4133 | 55.98 | 278.78 | 30.8 | 334.553
143 | 5x Perm 4h | 8.05 | 0.5088 | 3.06 | 1.67 | 1.24 | 1.1689
144 | 5x Perm 4h | 8.047 | 0.5097 | 3.08 | 1.65 | 1.24 | 1.1713
145 | ufort Perm 4h | 8.03 | 1.734 | 1.89 | 5.51 | 0.87 | 4.4922
146 | ufort Perm 4h | 8.02 | 1.7311 | 1.89 | 5.52 | 0.87 | 4.4843
147 | 5x Feed 6h | 7.837 | 35.0949 | 64.32 | 126.96 | 44.86 | 94.9852
148 | 5x Feed 6h | 7.81 | 39.3093 | 64.69 | 135.48 | 44.19 | 106.4169
149 | ufort Feed 6h | 7.527 | 168.9597 | 64.45 | 345.8 | 37.02 | 458.0997
150 | ufort Feed 6h | 7.52 | 172.6621 | 64.61 | 350.4 | 37.09 | 468.1425
151 | 5x Perm 6h | 8.047 | 0.7428 | 3.77 | 2.46 | 1.56 | 1.8037
152 | 5x Perm 6h | 8.053 | 0.826 | 4.08 | 2.81 | 1.73 | 2.0293
153 | ufort Perm 6h | 8 | 2.5041 | 2.48 | 7.48 | 1.1 | 6.5812
154 | ufort Perm 6h | 8 | 2.5137 | 2.49 | 7.47 | 1.1 | 6.6073
155 | 5x Feed 7h | 7.773 | 48.281 | 70.09 | 152.2 | 48.09 | 130.7531
156 | 5x Feed 7h | 7.77 | 48.2792 | 70.1 | 152.22 | 48.1 | 130.7482
157 | ufort Feed 7h | 7.477 | 204.5281 | 69.52 | 392.68 | 41.36 | 554.5806
158 | ufort Feed 7h | 7.48 | 204.7553 | 69.54 | 394.33 | 41.45 | 555.1969
159 | 5x Perm 7h | 8.047 | 1.2417 | 5.48 | 5.1 | 2.81 | 3.1569
160 | 5x Perm 7h | 8.05 | 1.2326 | 5.44 | 5.06 | 2.79 | 3.1321
161 | ufort Perm 7h | 7.993 | 3.3471 | 2.98 | 9.4 | 1.29 | 8.8678
162 | ufort Perm 7h | 7.987 | 3.3483 | 2.98 | 9.41 | 1.29 | 8.8711
163 | 5x Feed final | 7.737 | 58.7192 | 75.13 | 172.49 | 52.87 | 159.0673
164 | 5x Feed final | 7.73 | 58.648 | 75.14 | 172.37 | 52.87 | 158.8741
165 | ufort Feed final | n.a. | n.a. | n.a. | n.a. | n.a. | n.a.
166 | ufort Feed final | 7.433 | 262.4985 | 74.63 | 459.06 | 46.16 | 711.8278
167 | 5x D1 perm ICR2B | 8.063 | 0.557 | 3.96 | 2.28 | 2.01 | 1.2995
168 | 5x D1 perm | 8.057 | 0.5552 | 3.96 | 2.26 | 2 | 1.2948
169 | ufort D1 perm | 8.03 | 1.8451 | 2.91 | 8.21 | 1.73 | 4.7937
170 | ufort D1 perm | 8.033 | 1.8474 | 2.92 | 8.21 | 1.73 | 4.7998
171 | 5x Feed 0h | 8.02 | 4.808 | 53.73 | 28.56 | 46.27 | 12.8307
172 | 5x Feed 0h | 8.02 | 4.9907 | 55.77 | 28.56 | 47.2 | 13.3262
173 | ufort Feed 0h | 7.883 | 23.8946 | 53.65 | 90.12 | 36.13 | 64.604
174 | ufort Feed 0h | 7.883 | 23.8748 | 53.65 | 90.15 | 36.13 | 64.5501
175 | 5x Feed slut | 8.043 | 1.845 | 10.11 | 8.92 | 6.06 | 4.7934
176 | 5x Feed slut | 8.047 | 1.8248 | 9.92 | 8.93 | 6.06 | 4.7386
177 | ufort Feed slut | 7.977 | 8.0092 | 8.94 | 30.44 | 4.93 | 21.514
178 | ufort Feed slut | 7.977 | 8.0109 | 8.95 | 30.46 | 4.93 | 21.5187
179 | 5x Perm slange | 8.04 | 0.3169 | 2.21 | 0.99 | 0.84 | 0.6485
180 | 5x Perm slange | 8.04 | 0.3242 | 2.25 | 0.99 | 0.85 | 0.6681
181 | ufort Perm slange | 8.037 | 0.9509 | 1.49 | 2.75 | 0.57 | 2.3681
182 | ufort Perm slange | 8.037 | 0.8024 | 1.25 | 2.75 | 0.57 | 1.9653
183 | Kontrol 25x | 8.05 | 2.2566 | 28.63 | 15.97 | 28.3 | 5.9099
184 | Kontrol 25x | 8.053 | 2.2586 | 28.65 | 15.97 | 28.31 | 5.9153
185 | Kontrol 2,5x | 7.9 | 22.4645 | 29.05 | 110.5 | 25.41 | 60.7248
186 | Kontrol 2,5x | 7.9 | 22.4591 | 29.04 | 110.43 | 25.36 | 60.7101
187 | Vand | 7.977 | 0.2237 | 73.31 | 0.17 | 58.04 | 0.3954
188 | Vand | 7.973 | 0.2238 | 74.06 | 0.17 | 49.09 | 0.3959
| Sum: | 1491.65 | 2882.299 | 3743.467 | 8790.36 | 2696.155 | 7779.07
| Average: | 7.977 | 15.413 | 20.019 | 47.007 | 14.418 | 41.823
| Rel.Std.Dev: | 1.595% | 242.8% | 115.4% | 170.5% | 114.4% | 243.3%