## Cl
Name | Tid | Stream | Dilution | 1 [mg/L] | 2 [mg/L]
ID:1 | 0 | Feed | 5 | 27.18601 | 27.70668
ID:1 | 3.5 | Feed | 5 | 26.17647 | 25.98967
ID:1 | 3.5 | Permeate | 5 | 26.31955 | 26.56995
ID:1 | 5 | Feed | 5 | 25.62202 | 27.06479
ID:1 | 5 | Permeate | 5 | 26.38712 | 27.80803
ID:1 | 6 | Feed | 5 | 25.2027 | 27.12639
ID:1 | 6 | Permeate | 5 | 26.78259 | 26.81041
ID:1 | 7 | Feed | 5 | 25.00994 | 26.05922
ID:1 | 7 | Permeate | 5 | 26.03537 | 28.83148
ID:1 | 8 | Feed | 5 | 24.02424 | 23.82949
ID:1 | 8 | Permeate | 5 | 26.98331 | 27.41256
ID:1 | 8.7 | Feed | 5 | 21.42886 | 25.0318
ID:1 | 8.7 | Permeate | 5 | 27.42051 | 27.50596
ID:2 | 0 | Feed | 5 | 26.27792 | 26.51795
ID:2 | 3 | Feed | 5 | 24.5858 | 24.89328
ID:2 | 3 | Permeate | 5 | 23.94505 | 23.92918
ID:2 | 4 | Feed | 5 | 24.74648 | 24.76037
ID:2 | 4 | Permeate | 5 | 25.33962 | 25.27217
ID:2 | 5 | Feed | 5 | 24.33981 | 24.44098
ID:2 | 5 | Permeate | 5 | 26.56953 | 26.70641
ID:2 | 5.5 | Feed | 5 | 23.79032 | 24.06606
ID:2 | 5.5 | Permeate | 5 | 26.74807 | 29.7197
ID:2 | 6 | Feed | 5 | 22.87185 | 22.94723
ID:2 | 6 | Permeate | 5 | 27.77167 | 27.74787
ID:2 | 6.5 | Feed | 5 | 22.0486 | 21.89387
ID:2 | 6.5 | Permeate | 5 | 28.39456 | 28.36679
ID:3 | 0 | Feed | 5 | 24.22277 | 24.66515
ID:3 | 2.5 | Feed | 5 | 24.6949 | 24.83773
ID:3 | 2.5 | Permeate | 5 | 23.57409 | 23.70304
ID:3 | 4 | Feed | 5 | 24.78615 | 24.73259
ID:3 | 4 | Permeate | 5 | 25.67288 | 25.89903
ID:3 | 5 | Feed | 5 | 24.40726 | 24.45487
ID:3 | 5 | Permeate | 5 | 27.12696 | 27.1825
ID:3 | 6 | Feed | 5 | 23.14561 | 23.15354
ID:3 | 6 | Permeate | 5 | 28.60881 | 28.79528
ID:3 | 7 | Feed | 5 | 21.93156 | 21.90776
ID:3 | 7 | Permeate | 5 | 29.25947 | 29.25947
ID:3 | 8 | Feed | 5 | 19.17417 | 18.96786
ID:3 | 8 | Permeate | 5 | 29.83476 | 29.5372

## SO4
Name | Tid | Stream | Dilution | 1 [mg/L] | 2 [mg/L]
ID:1 | 0 | Feed | 1 | 66.09425 | 68.31137
ID:1 | 3.5 | Feed | 1 | 93.07237 | 92.80772
ID:1 | 3.5 | Permeate | 1 | 0 | 0
ID:1 | 5 | Feed | 5 | 24.61977 | 25.67567
ID:1 | 5 | Permeate | 1 | 0 | 0
ID:1 | 6 | Feed | 5 | 29 | 31.0902
ID:1 | 6 | Permeate | 1 | 0 | 0
ID:1 | 7 | Feed | 5 | 35.60275 | 37.15015
ID:1 | 7 | Permeate | 1 | 0 | 0
ID:1 | 8 | Feed | 5 | 42.89684 | 42.86984
ID:1 | 8 | Permeate | 1 | 0 | 0
ID:1 | 8.7 | Feed | 5 | 58.11963 | 66.14556
ID:1 | 8.7 | Permeate | 1 | 0 | 0
ID:2 | 0 | Feed | 1 | 70.58649 | 70.88378
ID:2 | 3 | Feed | 5 | 22.91622 | 23.21081
ID:2 | 3 | Permeate | 1 | 0 | 0
ID:2 | 4 | Feed | 5 | 27.3 | 27.45135
ID:2 | 4 | Permeate | 1 | 0 | 0
ID:2 | 5 | Feed | 5 | 33.86757 | 33.98378
ID:2 | 5 | Permeate | 1 | 0 | 0
ID:2 | 5.5 | Feed | 5 | 40.65135 | 41.01892
ID:2 | 5.5 | Permeate | 1 | 0 | 0
ID:2 | 6 | Feed | 5 | 44.72432 | 45.45405
ID:2 | 6 | Permeate | 1 | 0 | 0
ID:2 | 6.5 | Feed | 5 | 54.62703 | 54.94324
ID:2 | 6.5 | Permeate | 1 | 0 | 0
ID:3 | 0 | Feed | 1 | 69 | 69.08378
ID:3 | 2.5 | Feed | 1 | 96.05676 | 96.23243
ID:3 | 2.5 | Permeate | 1 | 0 | 0
ID:3 | 4 | Feed | 5 | 24.55676 | 24.54054
ID:3 | 4 | Permeate | 1 | 0 | 0
ID:3 | 5 | Feed | 5 | 28.54054 | 28.31892
ID:3 | 5 | Permeate | 1 | 0 | 0
ID:3 | 6 | Feed | 5 | 33.62703 | 33.73784
ID:3 | 6 | Permeate | 1 | 0 | 0
ID:3 | 7 | Feed | 5 | 42.78108 | 42.81622
ID:3 | 7 | Permeate | 1 | 0 | 0
ID:3 | 8 | Feed | 5 | 57.84054 | 58.52432
ID:3 | 8 | Permeate | 1 | 0 | 0

## Na
Name | Tid | Stream | Dilution | 1 [mg/L] | 2 [mg/L]
ID:1 | 0 | Feed | 5 | 60.16819 | 60.06279
ID:1 | 3.5 | Feed | 5 | 68.67415 | 68.76581
ID:1 | 3.5 | Permeate | 5 | 34.77864 | 34.33868
ID:1 | 5 | Feed | 5 | 77.89047 | 77.87672
ID:1 | 5 | Permeate | 5 | 38.71998 | 43.49083
ID:1 | 6 | Feed | 5 | 85.17736 | 84.8428
ID:1 | 6 | Permeate | 5 | 40.05362 | 39.99404
ID:1 | 7 | Feed | 5 | 121.3185 | 94.59991
ID:1 | 7 | Permeate | 5 | 44.54491 | 44.26077
ID:1 | 8 | Feed | 5 | 103.9308 | 104.0225
ID:1 | 8 | Permeate | 5 | 49.90697 | 49.90238
ID:1 | 8.7 | Feed | 5 | 125.1407 | 125.0399
ID:1 | 8.7 | Permeate | 5 | 51.53391 | 50.75023
ID:2 | 0 | Feed | 5 | 69.50821 | 69.10219
ID:2 | 3 | Feed | 5 | 85.8677 | 84.03832
ID:2 | 3 | Permeate | 5 | 25.35219 | 25.25639
ID:2 | 4 | Feed | 5 | 96.14142 | 94.33029
ID:2 | 4 | Permeate | 5 | 28.19891 | 27.69708
ID:2 | 5 | Feed | 10 | 57.24909 | 56.87113
ID:2 | 5 | Permeate | 5 | 31.41058 | 31.1688
ID:2 | 5.5 | Feed | 10 | 63.92031 | 63.82013
ID:2 | 5.5 | Permeate | 5 | 33.83759 | 33.48175
ID:2 | 6 | Feed | 10 | 69.59426 | 68.82013
ID:2 | 6 | Permeate | 5 | 36.04106 | 36.07755
ID:2 | 6.5 | Feed | 10 | 80.60064 | 80.96494
ID:2 | 6.5 | Permeate | 5 | 40.30657 | 39.86861
ID:3 | 0 | Feed | 5 | 77.26825 | 77.01734
ID:3 | 2.5 | Feed | 5 | 97.64234 | 96.55657
ID:3 | 2.5 | Permeate | 5 | 22.19526 | 21.85766
ID:3 | 4 | Feed | 10 | 58.56512 | 59.06148
ID:3 | 4 | Permeate | 5 | 25.46624 | 24.80931
ID:3 | 5 | Feed | 10 | 66.18807 | 66.06056
ID:3 | 5 | Permeate | 5 | 27.98905 | 27.46898
ID:3 | 6 | Feed | 10 | 75.3092 | 75.58242
ID:3 | 6 | Permeate | 5 | 31.04106 | 30.45255
ID:3 | 7 | Feed | 10 | 89.65346 | 89.69444
ID:3 | 7 | Permeate | 5 | 34.74088 | 33.74635
ID:3 | 8 | Feed | 10 | 114.0114 | 115.2773
ID:3 | 8 | Permeate | 5 | 40.51642 | 41.01825

## Ca
Name | Tid | Stream | Dilution | 1 [mg/L] | 2 [mg/L]
ID:1 | 0 | Feed | 1 | 7.946961 | 7.857917
ID:1 | 3.5 | Feed | 1 | 24.14905 | 24.2923
ID:1 | 3.5 | Permeate | 1 | 5.236934 | 5.240805
ID:1 | 5 | Feed | 1 | 28.28765 | 29.33682
ID:1 | 5 | Permeate | 1 | 5.980256 | 5.813782
ID:1 | 6 | Feed | 1 | 33.67286 | 34.13357
ID:1 | 6 | Permeate | 1 | 5.763453 | 5.987998
ID:1 | 7 | Feed | 1 | 40.46341 | 40.18467
ID:1 | 7 | Permeate | 1 | 6.584204 | 6.491289
ID:1 | 8 | Feed | 1 | 45.93767 | 46.72745
ID:1 | 8 | Permeate | 1 | 7.141696 | 7.308169
ID:1 | 8.7 | Feed | 1 | 29.92528 | 30.27371
ID:1 | 8.7 | Permeate | 1 | 7.31204 | 7.215254
ID:2 | 0 | Feed | 1 | 3.280031 | 3.303206
ID:2 | 3 | Feed | 1 | 10.42951 | 10.37543
ID:2 | 3 | Permeate | 1 | 2.016995 | 1.83932
ID:2 | 4 | Feed | 1 | 11.77752 | 11.76207
ID:2 | 4 | Permeate | 1 | 1.91657 | 1.704133
ID:2 | 5 | Feed | 1 | 14.04867 | 13.83237
ID:2 | 5 | Permeate | 1 | 2.129007 | 1.893395
ID:2 | 5.5 | Feed | 1 | 15.91425 | 15.73658
ID:2 | 5.5 | Permeate | 1 | 2.561607 | 2.30282
ID:2 | 6 | Feed | 1 | 17.11163 | 17.40131
ID:2 | 6 | Permeate | 1 | 1.781383 | 2.098107
ID:2 | 6.5 | Feed | 1 | 19.01584 | 18.90769
ID:2 | 6.5 | Permeate | 1 |  | 2.546157
ID:3 | 0 | Feed | 1 | 3.778293 | 3.554268
ID:3 | 2.5 | Feed | 1 | 4.867516 | 4.601004
ID:3 | 2.5 | Permeate | 1 | 1.310158 | 1.271533
ID:3 | 4 | Feed | 1 | 5.307841 | 5.099266
ID:3 | 4 | Permeate | 1 | 1.387408 | 1.410583
ID:3 | 5 | Feed | 1 | 5.562766 | 5.323291
ID:3 | 5 | Permeate | 1 | 1.514871 | 1.499421
ID:3 | 6 | Feed | 1 | 5.84859 | 5.70954
ID:3 | 6 | Permeate | 1 | 1.545771 | 1.60757
ID:3 | 7 | Feed | 1 | 6.644264 | 6.400927
ID:3 | 7 | Permeate | 1 | 1.696408 | 1.723445
ID:3 | 8 | Feed | 1 | 7.903438 | 7.764388
ID:3 | 8 | Permeate | 1 | 1.88567 | 1.966783

## std
std cl 9,2
Stream | area | amount
1 | 0.491 | 0.8783784
1 | 0.493 | 0.8823529
2.5 | 1.543 | 2.968998
2.5 | 1.559 | 3.000795
5 | 2.597 | 5.063593
5 | 2.63 | 5.129173
10 | 5.07 | 9.97814
10 | 4.988 | 9.815183
25 | 12.497 | 24.73768
25 | 12.436 | 24.61645
50 | 25.012 | 49.60851
50 | 25.153 | 49.88871
75 | 37.763 | 74.94833
75 | 37.862 | 75.14507
100 | 50.509 | 100.2782
100 | 50.389 | 100.0397
std cl 9,2
Stream | area | amount
2.5 | 1.506 | 2.881769
2.5 | 1.559 | 2.986907
5 | 2.602 | 5.055941
5 | 2.648 | 5.147193
25 | 12.381 | 24.45487
25 | 12.486 | 24.66316
50 | 25.149 | 49.78318
50 | 25.081 | 49.64828
75 | 37.636 | 74.55406
75 | 37.897 | 75.07181
100 | 50.567 | 100.2057
100 | 50.74 | 100.5489
std SO4 9,2
Stream | area | målt amount | calc amount
1 | 0.36 | 0.985 | 0.9848771
1 | 0.351 | 0.96 | 0.9605725
2.5 | 0.887 | 2.407 | 2.408048
2.5 | 0.887 | 2.408 | 2.408048
5 | 1.849 | 5.007 | 5.005941
5 | 1.876 | 5.078 | 5.078855
10 | 3.647 | 9.863 | 9.861464
10 | 3.705 | 10.02 | 10.01809
25 | 9.265 | 25.036 | 25.03295
25 | 9.245 | 24.982 | 24.97894
50 | 18.495 | 49.965 | 49.95868
50 | 18.617 | 50.293 | 50.28814
75 | 27.798 | 75.09 | 75.08156
75 | 27.902 | 75.371 | 75.36241
100 | 37.008 | 99.966 | 99.95328
100 | 36.861 | 99.567 | 99.55631
std SO4 9,2
Stream | area | målt amount | calc amount
1 | 0.379 | 1.012 | 0.9216216
1 | 0.381 | 1.018 | 0.927027
2.5 | 0.911 | 2.428 | 2.359459
2.5 | 0.93 | 2.48 | 2.410811
5 | 1.886 | 5.025 | 4.994595
5 | 1.899 | 5.059 | 5.02973
10 | 3.732 | 9.942 | 9.983784
10 | 3.767 | 10.035 | 10.07838
25 | 9.236 | 24.599 | 24.85946
25 | 9.298 | 24.765 | 25.02703
50 | 18.64 | 49.644 | 50.27568
50 | 18.645 | 49.655 | 50.28919
75 | 27.803 | 74.043 | 75.04054
75 | 27.934 | 74.393 | 75.39459
100 | 36.919 | 98.322 | 99.67838
100 | 36.953 | 98.41 | 99.77027
std Na 9,2
Stream | area | målt amount | calc amount
1 | 0.23 | 0.923 | 0.9243813
1 | 0.239 | 0.965 | 0.9656279
2.5 | 0.56 | 2.439 | 2.436755
2.5 | 0.579 | 2.526 | 2.523831
5 | 1.123 | 5.017 | 5.016957
5 | 1.118 | 4.993 | 4.994042
10 | 2.225 | 10.067 | 10.06737
10 | 2.191 | 9.912 | 9.911549
25 | 5.459 | 24.886 | 24.88863
25 | 5.528 | 25.203 | 25.20486
50 | 10.919 | 49.908 | 49.91155
50 | 11.029 | 50.412 | 50.41567
75 | 16.259 | 74.38 | 74.38451
75 | 16.467 | 75.332 | 75.33776
100 | 22.045 | 100.897 | 100.9015
100 | 21.662 | 99.14 | 99.1462
std Na 10 +10,5
Stream | area | målt amount | calc amount
1 | 0.222 | 0.949 | 0.9361314
1 | 0.227 | 0.969 | 0.9589416
2.5 | 0.577 | 2.562 | 2.555657
2.5 | 0.582 | 2.583 | 2.578467
5 | 1.108 | 4.974 | 4.978102
5 | 1.118 | 5.021 | 5.023723
10 | 2.205 | 9.959 | 9.982664
10 | 2.203 | 9.948 | 9.97354
25 | 5.543 | 25.127 | 25.21077
25 | 5.558 | 25.199 | 25.2792
50 | 10.901 | 49.48 | 49.6542
50 | 11.047 | 50.14 | 50.32026
75 | 16.494 | 74.897 | 75.16971
75 | 16.111 | 73.157 | 73.42245
100 | 22.068 | 100.229 | 100.5985
100 | 22.01 | 99.963 | 100.3339
std Na 10 +10,5 fortyndet x10
Stream | area | målt amount | calc amount
1 | 0.235 | 0.969 | 0.96949
1 | 0.233 | 0.962 | 0.9603825
2.5 | 0.568 | 2.485 | 2.485883
2.5 | 0.568 | 2.484 | 2.485883
5 | 1.119 | 4.997 | 4.994991
5 | 1.132 | 5.054 | 5.054189
10 | 2.191 | 9.876 | 9.876594
10 | 2.191 | 9.876 | 9.876594
25 | 5.551 | 25.174 | 25.17714
25 | 5.512 | 24.997 | 24.99954
50 | 11.047 | 50.203 | 50.20446
50 | 11.006 | 50.014 | 50.01776
75 | 16.498 | 75.023 | 75.02687
75 | 16.521 | 75.127 | 75.1316
100 | 21.974 | 99.957 | 99.96311
100 | 21.94 | 99.803 | 99.80829
std Ca 9,2
Stream | area | målt amount | calc amount
1 | 0.239 | 1.116 | 1.117693
1 | 0.236 | 1.107 | 1.106078
2.5 | 0.594 | 2.491 | 2.492063
2.5 | 0.648 | 2.703 | 2.701123
5 | 1.275 | 5.128 | 5.128533
5 | 1.261 | 5.073 | 5.074332
10 | 2.553 | 10.074 | 10.07627
10 | 2.513 | 9.918 | 9.921409
25 | 6.331 | 24.699 | 24.70267
25 | 6.41 | 25.005 | 25.00852
50 | 12.775 | 49.643 | 49.65041
50 | 12.902 | 50.131 | 50.14208
75 | 19.057 | 73.959 | 73.97096
75 | 19.327 | 75.002 | 75.01626
100 | 26.224 | 101.7 | 101.7178
100 | 25.591 | 99.25 | 99.26713
std Ca 10+10,5
Stream | area | målt amount | calc amount
1 | 0.211 | 1.09 | 1.078409
1 | 0.223 | 1.136 | 1.124759
2.5 | 0.6 | 2.586 | 2.580919
2.5 | 0.605 | 2.604 | 2.600232
5 | 1.264 | 5.14 | 5.145616
5 | 1.261 | 5.128 | 5.134029
10 | 2.511 | 9.937 | 9.962148
10 | 2.534 | 10.027 | 10.05098
25 | 6.423 | 24.989 | 25.07223
25 | 6.442 | 25.063 | 25.14562
50 | 12.686 | 49.086 | 49.26304
50 | 12.857 | 49.747 | 49.92352
75 | 19.329 | 74.647 | 74.92159
75 | 18.942 | 73.159 | 73.42681
100 | 26.056 | 100.529 | 100.9046
100 | 25.993 | 100.289 | 100.6613