## NaCl
navn | Na [mg/l] | Cl [mg/l]
0 | 82 | 131 | Feed
1 | 77 | 117 | Feed
1 | 77 | 118 | Concentrate
1 | 61 | 97 | Permeate
2 | 80 | 120 | Feed
2 | 80 | 120 | Concentrate
2 | 63 | 100 | Permeate
3 | 85 | 127 | Feed
3 | 85 | 125 | Concentrate
3 | 66 | 105 | Permeate
3.5 | 89 | 129 | Feed
3.5 | 88 | 128 | Concentrate
3.5 | 68 | 109 | Permeate
4 | 91 | 134 | Concentrate
4 | 72 | 113 | Permeate
4.5 | 86 | 127 | Feed
4.5 | 60 | 96 | Permeate

## CaCl2
navn | Ca [mg/l] | Cl [mg/l]
0 | 119 | 216 | Feed
1 | 118 | 223 | Feed
1 | 115 | 220 | Concentrate
1 | 45 | 106 | Permeate
2 | 132 | 246 | Feed
2 | 133 | 248 | Concentrate
2 | 49 | 109 | Permeate
3 | 150 | 277 | Feed
3 | 150 | 265 | Concentrate
3 | 54 | 121 | Permeate
3.5 | 163 | 280 | Feed
3.5 | 166 | 302 | Concentrate
3.5 | 56 | 119 | Permeate
4 | 184 | 329 | Concentrate
4 | 61 | 126 | Permeate
4.5 | 178 | 320 | Feed
4.5 | 48 | 111 | Permeate

## SiO2
navn | SiO2 [mg/l] | Na [mg/l]
0 | 64.1 | 47.6 | Feed
1 | 60.7 | 48.5 | Feed
1 | 62 | 48.3 | Concentrate
1 | 52.8 | 21.1 | Permeate
2 | 60.3 | 53 | Feed
2 | 62.7 | 52.7 | Concentrate
2 | 55.5 | 24.4 | Permeate
3 | 63.6 | 59.5 | Feed
3 | 63.9 | 58.9 | Concentrate
3 | 54.7 | 27 | Permeate
3.5 | 63.6 | 63.9 | Feed
3.5 | 63.4 | 64.8 | Concentrate
3.5 | 56.7 | 30.1 | Permeate
4 | 65.3 | 68.3 | Concentrate
4 | 51.6 | 32.7 | Permeate
4.5 | 63 | 67.2 | Feed
4.5 | 52.2 | 23.4 | Permeate

## NaCl_Check
| Mw | 22.99 | 35.45 | 61.0168 | Concentration mM |  |  | Charge
|  | Ion mg/L |  |  | cation | anion |  | cation | anion
time | stream | Na+ | Cl- | HCO3- | Na+ | Cl- | HCO3- | Na+ | Cl- | HCO3- | anion sum | deviation charge
0 | Feed | 82 | 131 | 8.4 | 3.566768 | 3.695346 | 0.137667 | 3.566768 | 3.695346 | 0.137667 | 3.833013 | 7.464584
1 | Feed | 77 | 117 |  | 3.349282 | 3.300423 | 0 | 3.349282 | 3.300423 | 0 | 3.300423 | -1.458795
1 | Concentrate | 77 | 118 |  | 3.349282 | 3.328632 | 0 | 3.349282 | 3.328632 | 0 | 3.328632 | -0.6165626
1 | Permeate | 61 | 97 |  | 2.653328 | 2.736248 | 0 | 2.653328 | 2.736248 | 0 | 2.736248 | 3.125159
2 | Feed | 80 | 120 | 31 | 3.479774 | 3.385049 | 0.5080568 | 3.479774 | 3.385049 | 0.5080568 | 3.893106 | 11.87814
2 | Concentrate | 80 | 120 |  | 3.479774 | 3.385049 | 0 | 3.479774 | 3.385049 | 0 | 3.385049 | -2.722144
2 | Permeate | 63 | 100 |  | 2.740322 | 2.820874 | 0 | 2.740322 | 2.820874 | 0 | 2.820874 | 2.93953
3 | Feed | 85 | 127 |  | 3.69726 | 3.582511 | 0 | 3.69726 | 3.582511 | 0 | 3.582511 | -3.103626
3 | Concentrate | 85 | 125 |  | 3.69726 | 3.526093 | 0 | 3.69726 | 3.526093 | 0 | 3.526093 | -4.629553
3 | Permeate | 66 | 105 |  | 2.870813 | 2.961918 | 0 | 2.870813 | 2.961918 | 0 | 2.961918 | 3.173484
3.5 | Feed | 89 | 129 | 42 | 3.871248 | 3.638928 | 0.688335 | 3.871248 | 3.638928 | 0.688335 | 4.327263 | 11.77953
3.5 | Concentrate | 88 | 128 |  | 3.827751 | 3.610719 | 0 | 3.827751 | 3.610719 | 0 | 3.610719 | -5.669958
3.5 | Permeate | 68 | 109 |  | 2.957808 | 3.074753 | 0 | 2.957808 | 3.074753 | 0 | 3.074753 | 3.953787
4 | Concentrate | 91 | 134 | 48 | 3.958243 | 3.779972 | 0.7866686 | 3.958243 | 3.779972 | 0.7866686 | 4.56664 | 15.3704
4 | Permeate | 72 | 113 |  | 3.131796 | 3.187588 | 0 | 3.131796 | 3.187588 | 0 | 3.187588 | 1.781461
4.5 | Feed | 86 | 127 | 43 | 3.740757 | 3.582511 | 0.7047239 | 3.740757 | 3.582511 | 0.7047239 | 4.287235 | 14.60875
4.5 | Permeate | 60 | 96 | 15 | 2.60983 | 2.708039 | 0.2458339 | 2.60983 | 2.708039 | 0.2458339 | 2.953873 | 13.18258

## CaCl2_check
| Mw | 40.078 | 35.45 | 61.0168 | Concentration mM |  |  | Charge
|  | Ion mg/L |  |  | cation | anion |  | cation | anion
navn | stream | Ca++ | Cl- | HCO3- | Ca++ | Cl- | HCO3- | Ca++ | Cl- | HCO3- | anion sum | deviation charge
0 | Feed | 119 | 216 | 6 | 2.96921 | 6.093089 | 0.09833357 | 5.93842 | 6.093089 | 0.09833357 | 6.191422 | 4.260432
1 | Feed | 118 | 223 |  | 2.944259 | 6.29055 | 0 | 5.888517 | 6.29055 | 0 | 6.29055 | 6.827401
1 | Concentrate | 115 | 220 |  | 2.869405 | 6.205924 | 0 | 5.738809 | 6.205924 | 0 | 6.205924 | 8.139572
1 | Permeate | 45 | 106 |  | 1.122811 | 2.990127 | 0 | 2.245621 | 2.990127 | 0 | 2.990127 | 33.15367
2 | Feed | 132 | 246 | 15 | 3.293578 | 6.939351 | 0.2458339 | 6.587155 | 6.939351 | 0.2458339 | 7.185185 | 9.078731
2 | Concentrate | 133 | 248 |  | 3.318529 | 6.995769 | 0 | 6.637058 | 6.995769 | 0 | 6.995769 | 5.404668
2 | Permeate | 49 | 109 |  | 1.222616 | 3.074753 | 0 | 2.445232 | 3.074753 | 0 | 3.074753 | 25.74485
3 | Feed | 150 | 277 |  | 3.742702 | 7.813822 | 0 | 7.485403 | 7.813822 | 0 | 7.813822 | 4.387457
3 | Concentrate | 150 | 265 |  | 3.742702 | 7.475317 | 0 | 7.485403 | 7.475317 | 0 | 7.475317 | -0.1347438
3 | Permeate | 54 | 121 |  | 1.347373 | 3.413258 | 0 | 2.694745 | 3.413258 | 0 | 3.413258 | 26.66348
3.5 | Feed | 163 | 280 | 18 | 4.067069 | 7.898449 | 0.2950007 | 8.134138 | 7.898449 | 0.2950007 | 8.193449 | 0.7291591
3.5 | Concentrate | 166 | 302 |  | 4.141923 | 8.519041 | 0 | 8.283846 | 8.519041 | 0 | 8.519041 | 2.839193
3.5 | Permeate | 56 | 119 |  | 1.397275 | 3.356841 | 0 | 2.794551 | 3.356841 | 0 | 3.356841 | 20.12094
4 | Concentrate | 184 | 329 | 20 | 4.591047 | 9.280677 | 0.3277786 | 9.182095 | 9.280677 | 0.3277786 | 9.608456 | 4.643392
4 | Permeate | 61 | 126 |  | 1.522032 | 3.554302 | 0 | 3.044064 | 3.554302 | 0 | 3.554302 | 16.76173
4.5 | Feed | 178 | 320 | 20 | 4.441339 | 9.026798 | 0.3277786 | 8.882679 | 9.026798 | 0.3277786 | 9.354577 | 5.312565
4.5 | Permeate | 48 | 111 | 7.8 | 1.197665 | 3.131171 | 0.1278336 | 2.395329 | 3.131171 | 0.1278336 | 3.259004 | 36.05664

## SiO2_check
| Mw | 22.99 | 60.08 | 61.0168 | Concentration mM |  |  | Charge
|  | Ion mg/L |  |  | cation | anion |  | cation | anion
navn | stream | Na + | SiO2 | HCO3- | Na + | SiO2 | HCO3- | Na + | SiO2 | HCO3- | anion sum | deviation charge w. SiO2 | deviation charge w/o. SiO2
0 | Feed | 47.6 | 64.1 | 126 | 2.070465 | 1.066911 | 2.065005 | 2.070465 | 1.066911 | 2.065005 | 3.131916 | 51.26627 | -0.2637268
1 | Feed | 48.5 | 60.7 | 141 | 2.109613 | 1.01032 | 2.310839 | 2.109613 | 1.01032 | 2.310839 | 3.321159 | 57.42976 | 9.538532
1 | Concentrate | 48.3 | 62 |  | 2.100913 | 1.031957 | 0 | 2.100913 | 1.031957 | 0 | 1.031957 | -50.88054 | -100
1 | Permeate | 21.1 | 52.8 |  | 0.9177903 | 0.8788282 | 0 | 0.9177903 | 0.8788282 | 0 | 0.8788282 | -4.245209 | -100
2 | Feed | 53 | 60.3 | 157 | 2.30535 | 1.003662 | 2.573062 | 2.30535 | 1.003662 | 2.573062 | 3.576724 | 55.14882 | 11.61263
2 | Concentrate | 52.7 | 62.7 |  | 2.292301 | 1.043609 | 0 | 2.292301 | 1.043609 | 0 | 1.043609 | -54.47332 | -100
2 | Permeate | 24.4 | 55.5 |  | 1.061331 | 0.9237683 | 0 | 1.061331 | 0.9237683 | 0 | 0.9237683 | -12.96134 | -100
3 | Feed | 59.5 | 63.6 |  | 2.588082 | 1.058589 | 0 | 2.588082 | 1.058589 | 0 | 1.058589 | -59.09756 | -100
3 | Concentrate | 58.9 | 63.9 |  | 2.561983 | 1.063582 | 0 | 2.561983 | 1.063582 | 0 | 1.063582 | -58.486 | -100
3 | Permeate | 27 | 54.7 |  | 1.174424 | 0.9104527 | 0 | 1.174424 | 0.9104527 | 0 | 0.9104527 | -22.47664 | -100
3.5 | Feed | 63.9 | 63.6 | 196 | 2.779469 | 1.058589 | 3.21223 | 2.779469 | 1.058589 | 3.21223 | 4.270819 | 53.6559 | 15.56991
3.5 | Concentrate | 64.8 | 63.4 |  | 2.818617 | 1.05526 | 0 | 2.818617 | 1.05526 | 0 | 1.05526 | -62.56108 | -100
3.5 | Permeate | 30.1 | 56.7 |  | 1.309265 | 0.9437417 | 0 | 1.309265 | 0.9437417 | 0 | 0.9437417 | -27.9182 | -100
4 | Concentrate | 68.3 | 65.3 | 213 | 2.970857 | 1.086884 | 3.490842 | 2.970857 | 1.086884 | 3.490842 | 4.577726 | 54.08773 | 17.50286
4 | Permeate | 32.7 | 51.6 |  | 1.422358 | 0.8588549 | 0 | 1.422358 | 0.8588549 | 0 | 0.8588549 | -39.61751 | -100
4.5 | Feed | 67.2 | 63 | 205 | 2.92301 | 1.048602 | 3.35973 | 2.92301 | 1.048602 | 3.35973 | 4.408332 | 50.81482 | 14.94078
4.5 | Permeate | 23.4 | 52.2 | 61 | 1.017834 | 0.8688415 | 0.9997247 | 1.017834 | 0.8688415 | 0.9997247 | 1.868566 | 83.58264 | -1.779188