## analyse svar
|  | ICP |  | IC
prøve nr. | strøm | Ca | R Ca | Na | R Na | Cl | R Cl | SO4 | R SO4 | SiO2 | R SiO2 | HCO3 | RHCO3
1 | Feed |  | #DIV/0! |  | #DIV/0! |  | #DIV/0! |  | #DIV/0! | 67.8 | 15.33923 |  | #DIV/0!
1 | Permeat | [8 empty] | 57.4
2 | Feed |  | #DIV/0! |  | #DIV/0! |  | #DIV/0! |  | #DIV/0! | 70.4 | 17.61364 |  | #DIV/0!
2 | Permeat | [8 empty] | 58
3 | Feed |  | #DIV/0! |  | #DIV/0! |  | #DIV/0! |  | #DIV/0! | 72.1 | 16.64355 |  | #DIV/0!
3 | Permeat | [8 empty] | 60.1
4 | Feed |  | #DIV/0! |  | #DIV/0! |  | #DIV/0! |  | #DIV/0! |  | #DIV/0! |  | #DIV/0!
4 | Permeat
5 | Feed | 5.69 | 83.30404 | 278 | 61.8705 | 170 | 4.117647 | 463 | #VALUE! | 118.6 | 23.35582 | 445 | 66.51685
5 | Permeat | 0.95 |  | 106 |  | 163 |  | < 5 |  | 90.9 |  | 149
6 | Feed | 3.2 | 53.4375 | 201 | 50.24876 | 165 | 7.878788 | 161 | #VALUE! | 118.6 | 24.53626 | 428 | 65.42056
6 | Permeat | 1.49 |  | 100 |  | 152 |  | < 5 |  | 89.5 |  | 148
7 | Feed |  | #DIV/0! |  | #DIV/0! |  | #DIV/0! |  | #DIV/0! |  | #DIV/0! |  | #DIV/0!
7 | Permeat
8 | Feed | 2.8 | 58.57143 | 265 | 69.43396 | 76 | -2.631579 | 553 | #VALUE! | 67.6 | 27.36686 | 431 | 67.28538
8 | Permeat | 1.16 |  | 81 |  | 78 |  | < 5 |  | 49.1 |  | 141
9 | Feed | 3.06 | 49.01961 | 212 | 57.07547 | 167 | 14.37126 | 160 | #VALUE! | 70.5 | 30.35461 | 451 | 72.50554
9 | Permeat | 1.56 |  | 91 |  | 143 |  | < 5 |  | 49.1 |  | 124
10 | Feed |  | #DIV/0! |  | #DIV/0! |  | #DIV/0! |  | #DIV/0! |  | #DIV/0! |  | #DIV/0!
10 | Permeat
11 | Feed |  | #DIV/0! |  | #DIV/0! |  | #DIV/0! |  | #DIV/0! | 123 | 29.8374 |  | #DIV/0!
11 | Permeat | [8 empty] | 86.3
12 | Feed | 1.98 | 37.37374 | 212 | 53.77358 | 163 | 1.226994 | 153 | #VALUE! | 118.6 | 33.22091 | 247 | 49.39271
12 | Permeat | 1.24 |  | 98 |  | 161 |  | < 5 |  | 79.2 |  | 125
13 | Feed |  | #DIV/0! |  | #DIV/0! |  | #DIV/0! |  | #DIV/0! |  | #DIV/0! |  | #DIV/0!
13 | Permeat
14 | Feed | 2.07 | 50.24155 | 288 | 64.93056 | 168 | 7.142857 | 460 | #VALUE! | 69.9 | 35.76538 | 433 | 72.05543
14 | Permeat | 1.03 |  | 101 |  | 156 |  | < 5 |  | 44.9 |  | 121
15 | Feed | 1.7 | 64.70588 | 226 | 58.40708 | 167 | 17.36527 | 234 | #VALUE! | 69.2 | 37.28324 | 420 | 72.85714
15 | Permeat | 0.6 |  | 94 |  | 138 |  | < 5 |  | 43.4 |  | 114
16 | Feed |  | #DIV/0! |  | #DIV/0! |  | #DIV/0! |  | #DIV/0! |  | #DIV/0! |  | #DIV/0!
16 | Permeat
17 | Feed |  | #DIV/0! |  | #DIV/0! |  | #DIV/0! |  | #DIV/0! | 122.2 | 37.23404 |  | #DIV/0!
17 | Permeat | [8 empty] | 76.7
18 | Feed | 1.7 | 45.29412 | 231 | 59.30736 | 184 | 18.47826 | 157 | #VALUE! | 118 | 43.64407 | 430 | 75.81395
18 | Permeat | 0.93 |  | 94 |  | 150 |  | < 5 |  | 66.5 |  | 104

## analyse_R_special
| 1 | 1 | 2 | 2 | 3 | 3 | 4 | 4 | 5 | 5 | 6 | 6 | 7 | 7 | 8 | 8 | 9 | 9 | 10 | 10 | 11 | 11 | 12 | 12 | 13 | 13 | 14 | 14 | 15 | 15 | 16 | 16 | 17 | 17 | 18 | 18
Stream | feed | permeat | feed | permeat | feed | permeat | feed | permeat | feed | permeat | feed | permeat | feed | permeat | feed | permeat | feed | permeat | feed | permeat | feed | permeat | feed | permeat | feed | permeat | feed | permeat | feed | permeat | feed | permeat | feed | permeat | feed | permeat
Calcium | [8 empty] | 5.69 | 0.95 | 3.2 | 1.49 |  |  | 2.8 | 1.16 | 3.06 | 1.56 |  |  |  |  | 1.98 | 1.24 |  |  | 2.07 | 1.03 | 1.7 | 0.6 |  |  |  |  | 1.7 | 0.93
Sodium | [8 empty] | 278 | 106 | 201 | 100 |  |  | 265 | 81 | 212 | 91 |  |  |  |  | 212 | 98 |  |  | 288 | 101 | 226 | 94 |  |  |  |  | 231 | 94
Chloride | [8 empty] | 170 | 163 | 165 | 152 |  |  | 76 | 78 | 167 | 143 |  |  |  |  | 163 | 161 |  |  | 168 | 156 | 167 | 138 |  |  |  |  | 184 | 150
Sulphate | [8 empty] | 463 | 5 | 161 | 5 |  |  | 553 | 5 | 160 | 5 |  |  |  |  | 153 | 5 |  |  | 460 | 5 | 234 | 5 |  |  |  |  | 157 | 5
Silica | 67.8 | 57.4 | 70.4 | 58 | 72.1 | 60.1 |  |  | 118.6 | 90.9 | 118.6 | 89.5 |  |  | 67.6 | 49.1 | 70.5 | 49.1 |  |  | 123 | 86.3 | 118.6 | 79.2 |  |  | 69.9 | 44.9 | 69.2 | 43.4 |  |  | 122.2 | 76.7 | 118 | 66.5
Bicarbonate | [8 empty] | 445 | 149 | 428 | 148 |  |  | 431 | 141 | 451 | 124 |  |  |  |  | 247 | 125 |  |  | 433 | 121 | 420 | 114 |  |  |  |  | 430 | 104

## Analyse_alt
Experiment_no | Stream | Cl_ratio | Silica_content | pH | Ca | Na | Cl | SO4 | SiO2 | HCO3
1 | Feed | 25 | 75 | 9.25 | 7.84 | 606 | 161 | 1296 | 67.8
1 | Permeat | 25 | 75 | 9.25 | 0.44 | 158 | 198 | 32.5 | 57.4
1 | Rejection | 25 | 75 | 9.25 | 94.38776 | 73.92739 | -22.98137 | 97.49228 | 15.33923 | #DIV/0!
2 | Feed | 50 | 75 | 9.25 | 11.57 | 360 | 176 | 448 | 70.4 | 465
2 | Permeat | 50 | 75 | 9.25 | 0.85 | 135 | 164 | 27.2 | 58 | 180
2 | Rejection | 50 | 75 | 9.25 | 92.65341 | 62.5 | 6.818182 | 93.92857 | 17.61364 | 61.29032
3 | Feed | 75 | 75 | 9.25 | 8.1 | 235 | 164 | 149 | 72.1 | 455
3 | Permeat | 75 | 75 | 9.25 | 0.91 | 125 | 142 | 5 | 60.1 | 155
3 | Rejection | 75 | 75 | 9.25 | 88.76543 | 46.80851 | 13.41463 | 96.6443 | 16.64355 | 65.93407
4 | Feed | 25 | 125 | 9.25
4 | Permeat | 25 | 125 | 9.25
4 | Rejection | 25 | 125 | 9.25 | #DIV/0! | #DIV/0! | #DIV/0! | #DIV/0! | #DIV/0! | #DIV/0!
5 | Feed | 50 | 125 | 9.25 | 5.69 | 278 | 170 | 463 | 118.6 | 445
5 | Permeat | 50 | 125 | 9.25 | 0.95 | 106 | 163 | 5 | 90.9 | 149
5 | Rejection | 50 | 125 | 9.25 | 83.30404 | 61.8705 | 4.117647 | 98.92009 | 23.35582 | 66.51685
6 | Feed | 75 | 125 | 9.25 | 3.2 | 201 | 165 | 161 | 118.6 | 428
6 | Permeat | 75 | 125 | 9.25 | 1.49 | 100 | 152 | 5 | 89.5 | 148
6 | Rejection | 75 | 125 | 9.25 | 53.4375 | 50.24876 | 7.878788 | 96.89441 | 24.53626 | 65.42056
7 | Feed | 25 | 75 | 9.5
7 | Permeat | 25 | 75 | 9.5
7 | Rejection | 25 | 75 | 9.5 | #DIV/0! | #DIV/0! | #DIV/0! | #DIV/0! | #DIV/0! | #DIV/0!
8 | Feed | 50 | 75 | 9.5 | 2.8 | 265 | 76 | 553 | 67.6 | 431
8 | Permeat | 50 | 75 | 9.5 | 1.16 | 81 | 78 | 5 | 49.1 | 141
8 | Rejection | 50 | 75 | 9.5 | 58.57143 | 69.43396 | -2.631579 | 99.09584 | 27.36686 | 67.28538
9 | Feed | 75 | 75 | 9.5 | 3.06 | 212 | 167 | 160 | 70.5 | 451
9 | Permeat | 75 | 75 | 9.5 | 1.56 | 91 | 143 | 5 | 49.1 | 124
9 | Rejection | 75 | 75 | 9.5 | 49.01961 | 57.07547 | 14.37126 | 96.875 | 30.35461 | 72.50554
10 | Feed | 25 | 125 | 9.5
10 | Permeat | 25 | 125 | 9.5
10 | Rejection | 25 | 125 | 9.5 | #DIV/0! | #DIV/0! | #DIV/0! | #DIV/0! | #DIV/0! | #DIV/0!
11 | Feed | 50 | 125 | 9.5 | 3.89 | 363 | 178 | 463 | 123 | 462
11 | Permeat | 50 | 125 | 9.5 | 0.38 | 150 | 178 | 5 | 86.3 | 490
11 | Rejection | 50 | 125 | 9.5 | 90.23136 | 58.67769 | 0 | 98.92009 | 29.8374 | -6.060606
12 | Feed | 75 | 125 | 9.5 | 1.98 | 212 | 163 | 153 | 118.6 | 247
12 | Permeat | 75 | 125 | 9.5 | 1.24 | 98 | 161 | 5 | 79.2 | 125
12 | Rejection | 75 | 125 | 9.5 | 37.37374 | 53.77358 | 1.226994 | 96.73203 | 33.22091 | 49.39271
13 | Feed | 25 | 75 | 9.75
13 | Permeat | 25 | 75 | 9.75
13 | Rejection | 25 | 75 | 9.75 | #DIV/0! | #DIV/0! | #DIV/0! | #DIV/0! | #DIV/0! | #DIV/0!
14 | Feed | 50 | 75 | 9.75 | 2.07 | 288 | 168 | 460 | 69.9 | 433
14 | Permeat | 50 | 75 | 9.75 | 1.03 | 101 | 156 | 5 | 44.9 | 121
14 | Rejection | 50 | 75 | 9.75 | 50.24155 | 64.93056 | 7.142857 | 98.91304 | 35.76538 | 72.05543
15 | Feed | 75 | 75 | 9.75 | 1.7 | 226 | 167 | 234 | 69.2 | 420
15 | Permeat | 75 | 75 | 9.75 | 0.6 | 94 | 138 | 5 | 43.4 | 114
15 | Rejection | 75 | 75 | 9.75 | 64.70588 | 58.40708 | 17.36527 | 97.86325 | 37.28324 | 72.85714
16 | Feed | 25 | 125 | 9.75
16 | Permeat | 25 | 125 | 9.75
16 | Rejection | 25 | 125 | 9.75 | #DIV/0! | #DIV/0! | #DIV/0! | #DIV/0! | #DIV/0! | #DIV/0!
17 | Feed | 50 | 125 | 9.75 | 2.84 | 393 | 177 | 454 | 122.2 | 0
17 | Permeat | 50 | 125 | 9.75 | 0.42 | 148 | 158 | 5 | 76.7 | 130
17 | Rejection | 50 | 125 | 9.75 | 85.21127 | 62.34097 | 10.73446 | 98.89868 | 37.23404 | #DIV/0!
18 | Feed | 75 | 125 | 9.75 | 1.7 | 231 | 184 | 157 | 118 | 430
18 | Permeat | 75 | 125 | 9.75 | 0.93 | 94 | 150 | 5 | 66.5 | 104
18 | Rejection | 75 | 125 | 9.75 | 45.29412 | 59.30736 | 18.47826 | 96.81529 | 43.64407 | 75.81395

## Analyse_charge_check
[5 empty] | ion concentraiton mg/L | [5 empty] | concentraiton mM | [5 empty] | Charge
|  |  |  | mw | 40.078 | 22.99 | 35.54 | 96.06 | 60.0168 | 61.0168
|  |  |  | charge | 2 | 1 | 1 | 2 | 1 | 1 | [6 empty] | cation |  | anion |  |  |  | SUM | sum | sum | Deviation charge
Experiment_no | Stream | Cl_ratio | Silica_content | pH | Ca | Na | Cl | SO4 | SiO2 | HCO3 | Ca | Na | Cl | SO4 | SiO2 | HCO3 | Ca | Na | Cl | SO4 | SiO2 | HCO3 | cation | anion | anion+SiO2 | w Cl So4 HCO3 | w Cl SO4 HCO3 SiO | w Cl So4
1 | Feed | 25 | 75 | 9.25 | 7.84 | 606 | 161 | 1296 | 67.8 |  | 0.1956185 | 26.35929 | 4.530107 | 13.49157 | 1.129684 | 0 | 0.3912371 | 26.35929 | 4.530107 | 26.98314 | 1.129684 | 0 | 26.75052 | 31.51324 | 32.64293 | 17.80421 | 22.02724 | 17.80421
1 | Permeat | 25 | 75 | 9.25 | 0.44 | 158 | 198 | 32.5 | 57.4 |  | 0.01097859 | 6.872553 | 5.571187 | 0.3383302 | 0.9563989 | 0 | 0.02195718 | 6.872553 | 5.571187 | 0.6766604 | 0.9563989 | 0 | 6.89451 | 6.247848 | 7.204247 | -9.379385 | 4.492505 | -9.379385
1 | Rejection | 25 | 75 | 9.25 | 94.38776 | 73.92739 | -22.98137 | 97.49228 | 15.33923 | #DIV/0!
2 | Feed | 50 | 75 | 9.25 | 11.57 | 360 | 176 | 448 | 70.4 | 465 | 0.2886871 | 15.65898 | 4.952167 | 4.663752 | 1.173005 | 7.620852 | 0.5773741 | 15.65898 | 4.952167 | 9.327504 | 1.173005 | 7.620852 | 16.23636 | 21.90052 | 23.07353 | 34.8857 | 42.11025 | -12.05126
2 | Permeat | 50 | 75 | 9.25 | 0.85 | 135 | 164 | 27.2 | 58 | 180 | 0.02120864 | 5.872118 | 4.614519 | 0.2831564 | 0.9663961 | 2.950007 | 0.04241729 | 5.872118 | 4.614519 | 0.5663127 | 0.9663961 | 2.950007 | 5.914536 | 8.130839 | 9.097235 | 37.47214 | 53.81148 | -12.4051
2 | Rejection | 50 | 75 | 9.25 | 92.65341 | 62.5 | 6.818182 | 93.92857 | 17.61364 | 61.29032
3 | Feed | 75 | 75 | 9.25 | 8.1 | 235 | 164 | 149 | 72.1 | 455 | 0.2021059 | 10.22184 | 4.614519 | 1.551114 | 1.20133 | 7.456963 | 0.4042118 | 10.22184 | 4.614519 | 3.102228 | 1.20133 | 7.456963 | 10.62605 | 15.17371 | 16.37504 | 42.79731 | 54.10283 | -27.37896
3 | Permeat | 75 | 75 | 9.25 | 0.91 | 125 | 142 | 5 | 60.1 | 155 | 0.02270572 | 5.437147 | 3.995498 | 0.0520508 | 1.001386 | 2.540284 | 0.04541145 | 5.437147 | 3.995498 | 0.1041016 | 1.001386 | 2.540284 | 5.482558 | 6.639884 | 7.64127 | 21.10923 | 39.37417 | -25.22469
3 | Rejection | 75 | 75 | 9.25 | 88.76543 | 46.80851 | 13.41463 | 96.6443 | 16.64355 | 65.93407
4 | Feed | 25 | 125 | 9.25
4 | Permeat | 25 | 125 | 9.25
4 | Rejection | 25 | 125 | 9.25
5 | Feed | 50 | 125 | 9.25 | 5.69 | 278 | 170 | 463 | 118.6 | 445 | 0.1419732 | 12.09221 | 4.783343 | 4.819904 | 1.976113 | 7.293073 | 0.2839463 | 12.09221 | 4.783343 | 9.639808 | 1.976113 | 7.293073 | 12.37616 | 21.71622 | 23.69234 | 75.46819 | 91.43529 | 16.53979
5 | Permeat | 50 | 125 | 9.25 | 0.95 | 106 | 163 | 5 | 90.9 | 149 | 0.02370378 | 4.6107 | 4.586382 | 0.0520508 | 1.514576 | 2.44195 | 0.04740756 | 4.6107 | 4.586382 | 0.1041016 | 1.514576 | 2.44195 | 4.658108 | 7.132434 | 8.647009 | 53.11869 | 85.63352 | 0.6950308
5 | Rejection | 50 | 125 | 9.25 | 83.30404 | 61.8705 | 4.117647 | 98.92009 | 23.35582 | 66.51685
6 | Feed | 75 | 125 | 9.25 | 3.2 | 201 | 165 | 161 | 118.6 | 428 | 0.0798443 | 8.742932 | 4.642656 | 1.676036 | 1.976113 | 7.014462 | 0.1596886 | 8.742932 | 4.642656 | 3.352072 | 1.976113 | 7.014462 | 8.90262 | 15.00919 | 16.9853 | 68.59294 | 90.78993 | -10.19804
6 | Permeat | 75 | 125 | 9.25 | 1.49 | 100 | 152 | 5 | 89.5 | 148 | 0.0371775 | 4.349717 | 4.276871 | 0.0520508 | 1.491249 | 2.425561 | 0.07435501 | 4.349717 | 4.276871 | 0.1041016 | 1.491249 | 2.425561 | 4.424072 | 6.806534 | 8.297783 | 53.85224 | 87.55985 | -0.9742052
6 | Rejection | 75 | 125 | 9.25 | 53.4375 | 50.24876 | 7.878788 | 96.89441 | 24.53626 | 65.42056
7 | Feed | 25 | 75 | 9.5
7 | Permeat | 25 | 75 | 9.5
7 | Rejection | 25 | 75 | 9.5
8 | Feed | 50 | 75 | 9.5 | 2.8 | 265 | 76 | 553 | 67.6 | 431 | 0.06986377 | 11.52675 | 2.138436 | 5.756819 | 1.126351 | 7.063628 | 0.1397275 | 11.52675 | 2.138436 | 11.51364 | 1.126351 | 7.063628 | 11.66648 | 20.7157 | 21.84205 | 77.56602 | 87.22062 | 17.01966
8 | Permeat | 50 | 75 | 9.5 | 1.16 | 81 | 78 | 5 | 49.1 | 141 | 0.02894356 | 3.523271 | 2.19471 | 0.0520508 | 0.8181043 | 2.310839 | 0.05788712 | 3.523271 | 2.19471 | 0.1041016 | 0.8181043 | 2.310839 | 3.581158 | 4.609651 | 5.427755 | 28.71955 | 51.56424 | -35.80815
8 | Rejection | 50 | 75 | 9.5 | 58.57143 | 69.43396 | -2.631579 | 99.09584 | 27.36686 | 67.28538
9 | Feed | 75 | 75 | 9.5 | 3.06 | 212 | 167 | 160 | 70.5 | 451 | 0.07635112 | 9.221401 | 4.698931 | 1.665626 | 1.174671 | 7.391407 | 0.1527022 | 9.221401 | 4.698931 | 3.331251 | 1.174671 | 7.391407 | 9.374103 | 15.42159 | 16.59626 | 64.51269 | 77.04372 | -14.33653
9 | Permeat | 75 | 75 | 9.5 | 1.56 | 91 | 143 | 5 | 49.1 | 124 | 0.0389241 | 3.958243 | 4.023635 | 0.0520508 | 0.8181043 | 2.032227 | 0.0778482 | 3.958243 | 4.023635 | 0.1041016 | 0.8181043 | 2.032227 | 4.036091 | 6.159964 | 6.978068 | 52.62204 | 72.89175 | 2.270663
9 | Rejection | 75 | 75 | 9.5 | 49.01961 | 57.07547 | 14.37126 | 96.875 | 30.35461 | 72.50554
10 | Feed | 25 | 125 | 9.5
10 | Permeat | 25 | 125 | 9.5
10 | Rejection | 25 | 125 | 9.5
11 | Feed | 50 | 125 | 9.5 | 3.89 | 363 | 178 | 463 | 123 | 462 | 0.09706073 | 15.78947 | 5.008441 | 4.819904 | 2.049426 | 7.571685 | 0.1941215 | 15.78947 | 5.008441 | 9.639808 | 2.049426 | 7.571685 | 15.9836 | 22.21993 | 24.26936 | 39.01713 | 51.83919 | -8.354475
11 | Permeat | 50 | 125 | 9.5 | 0.38 | 150 | 178 | 5 | 86.3 | 490 | 0.009481511 | 6.524576 | 5.008441 | 0.0520508 | 1.437931 | 8.030575 | 0.01896302 | 6.524576 | 5.008441 | 0.1041016 | 1.437931 | 8.030575 | 6.543539 | 13.14312 | 14.58105 | 100.8564 | 122.8312 | -21.86884
11 | Rejection | 50 | 125 | 9.5 | 90.23136 | 58.67769 | 0 | 98.92009 | 29.8374 | -6.060606
12 | Feed | 75 | 125 | 9.5 | 1.98 | 212 | 163 | 153 | 118.6 | 247 | 0.04940366 | 9.221401 | 4.586382 | 1.592755 | 1.976113 | 4.048065 | 0.09880733 | 9.221401 | 4.586382 | 3.185509 | 1.976113 | 4.048065 | 9.320208 | 11.81996 | 13.79607 | 26.82073 | 48.02319 | -16.61248
12 | Permeat | 75 | 125 | 9.5 | 1.24 | 98 | 161 | 5 | 79.2 | 125 | 0.03093967 | 4.262723 | 4.530107 | 0.0520508 | 1.319631 | 2.048616 | 0.06187934 | 4.262723 | 4.530107 | 0.1041016 | 1.319631 | 2.048616 | 4.324602 | 6.682825 | 8.002455 | 54.53039 | 85.04488 | 7.159185
12 | Rejection | 75 | 125 | 9.5 | 37.37374 | 53.77358 | 1.226994 | 96.73203 | 33.22091 | 49.39271
13 | Feed | 25 | 75 | 9.75
13 | Permeat | 25 | 75 | 9.75
13 | Rejection | 25 | 75 | 9.75
14 | Feed | 50 | 75 | 9.75 | 2.07 | 288 | 168 | 460 | 69.9 | 433 | 0.05164928 | 12.52719 | 4.727068 | 4.788674 | 1.164674 | 7.096406 | 0.1032986 | 12.52719 | 4.727068 | 9.577347 | 1.164674 | 7.096406 | 12.63048 | 21.40082 | 22.5655 | 69.43786 | 78.65899 | 13.2531
14 | Permeat | 50 | 75 | 9.75 | 1.03 | 101 | 156 | 5 | 44.9 | 121 | 0.02569989 | 4.393214 | 4.38942 | 0.0520508 | 0.7481239 | 1.98306 | 0.05139977 | 4.393214 | 4.38942 | 0.1041016 | 0.7481239 | 1.98306 | 4.444614 | 6.476582 | 7.224706 | 45.71754 | 62.54968 | 1.100383
14 | Rejection | 50 | 75 | 9.75 | 50.24155 | 64.93056 | 7.142857 | 98.91304 | 35.76538 | 72.05543
15 | Feed | 75 | 75 | 9.75 | 1.7 | 226 | 167 | 234 | 69.2 | 420 | 0.04241729 | 9.830361 | 4.698931 | 2.435978 | 1.15301 | 6.88335 | 0.08483457 | 9.830361 | 4.698931 | 4.871955 | 1.15301 | 6.88335 | 9.915196 | 16.45424 | 17.60725 | 65.94969 | 77.57841 | -3.472547
15 | Permeat | 75 | 75 | 9.75 | 0.6 | 94 | 138 | 5 | 43.4 | 114 | 0.01497081 | 4.088734 | 3.882949 | 0.0520508 | 0.7231309 | 1.868338 | 0.02994161 | 4.088734 | 3.882949 | 0.1041016 | 0.7231309 | 1.868338 | 4.118676 | 5.855388 | 6.578519 | 42.16677 | 59.72413 | -3.19582
15 | Rejection | 75 | 75 | 9.75 | 64.70588 | 58.40708 | 17.36527 | 97.86325 | 37.28324 | 72.85714
16 | Feed | 25 | 125 | 9.75
16 | Permeat | 25 | 125 | 9.75
16 | Rejection | 25 | 125 | 9.75
17 | Feed | 50 | 125 | 9.75 | 2.84 | 393 | 177 | 454 | 122.2 |  | 0.07086182 | 17.09439 | 4.980304 | 4.726213 | 2.036097 | 0 | 0.1417236 | 17.09439 | 4.980304 | 9.452426 | 2.036097 | 0 | 17.23611 | 14.43273 | 16.46883 | -16.26459 | -4.451622 | -16.26459
17 | Permeat | 50 | 125 | 9.75 | 0.42 | 148 | 158 | 5 | 76.7 | 130 | 0.01047956 | 6.437582 | 4.445695 | 0.0520508 | 1.277976 | 2.130561 | 0.02095913 | 6.437582 | 4.445695 | 0.1041016 | 1.277976 | 2.130561 | 6.458541 | 6.680357 | 7.958333 | 3.43447 | 23.22184 | -29.5538
17 | Rejection | 50 | 125 | 9.75 | 85.21127 | 62.34097 | 10.73446 | 98.89868 | 37.23404 | #DIV/0!
18 | Feed | 75 | 125 | 9.75 | 1.7 | 231 | 184 | 157 | 118 | 430 | 0.04241729 | 10.04785 | 5.177265 | 1.634395 | 1.966116 | 7.047239 | 0.08483457 | 10.04785 | 5.177265 | 3.26879 | 1.966116 | 7.047239 | 10.13268 | 15.49329 | 17.45941 | 52.90419 | 72.3079 | -16.64541
18 | Permeat | 75 | 125 | 9.75 | 0.93 | 94 | 150 | 5 | 66.5 | 104 | 0.02320475 | 4.088734 | 4.220597 | 0.0520508 | 1.108023 | 1.704449 | 0.0464095 | 4.088734 | 4.220597 | 0.1041016 | 1.108023 | 1.704449 | 4.135144 | 6.029147 | 7.13717 | 45.80259 | 72.59787 | 4.583985
18 | Rejection | 75 | 125 | 9.75 | 45.29412 | 59.30736 | 18.47826 | 96.81529 | 43.64407 | 75.81395

## Prøve indhold
|  | mM |  |  |  | mg/L
prøve nr. | pH | Ca | Na | Cl | SO4 | Ca | Na | Cl | SO4
1
2
3
4
5 | 9.25 | 0.5 | 23.58627 | 5 | 5 | 20.039 | 542.2484 | 177.25 | 480.3
6 | 9.25 | 0.5 | 17.07736 | 5 | 2.5 | 20.039 | 392.6085 | 177.25 | 240.15
7
8 | 9.5 | 0.5 | 24.35717 | 5 | 5 | 20.039 | 559.9714 | 177.25 | 480.3
9 | 9.5 | 0.5 | 17.61383 | 5 | 2.5 | 20.039 | 404.942 | 177.25 | 240.15
10
11
12 | 9.5 | 0.5 | 18.04334 | 5 | 2.5 | 20.039 | 414.8165 | 177.25 | 240.15
13
14 | 9.75 | 0.5 | 24.90065 | 5 | 5 | 20.039 | 572.4659 | 177.25 | 480.3
15 | 9.75 | 0.5 | 18.02028 | 5 | 2.5 | 20.039 | 414.2862 | 177.25 | 240.15
16
17
18 | 9.75 | 0.5 | 18.75865 | 5 | 2.5 | 20.039 | 431.2614 | 177.25 | 240.15
SI