## CaCl2
|  |  | forsøgs dato | 2021-09-15
|  |  | Single salt: | CaCl2
|  |  | concentration: | 3 | mM
|  |  | permeat flow | 17 | mL/min
|  |  | feed flow | 1160 | mL/min
|  |  | tid | 240 | min
IC analyse
salt | type | tid | navn | approx. Prøve volumen | Ca [mg/l] | Cl [mg/l]
CaCl | F | 0h | CaCl F 0h | 10 | 119 | 216
CaCl | F | 1h | CaCl F 1h | 12 | 118 | 223
CaCl | C | 1h | CaCl C 1h | 10 | 115 | 220
CaCl | P | 1h | CaCl P 1h | 10 | 45 | 106
CaCl | F | 2h | CaCl F 2h | 11 | 132 | 246
CaCl | C | 2h | CaCl C 2h | 11 | 133 | 248
CaCl | P | 2h | CaCl P 2h | 11 | 49 | 109
CaCl | F | 3h | CaCl F 3h | 12 | 150 | 277
CaCl | C | 3h | CaCl C 3h | 10 | 150 | 265
CaCl | P | 3h | CaCl P 3h | 11 | 54 | 121
CaCl | F | 3,5h | CaCl F 3,5h | 11 | 163 | 280
CaCl | C | 3,5h | CaCl C 3,5h | 11 | 166 | 302
CaCl | P | 3,5h | CaCl P 3,5h | 10 | 56 | 119
CaCl | C | 4h | CaCl C 4h | 11 | 184 | 329
CaCl | P | 4h | CaCl P 4h | 9 | 61 | 126
CaCl | F | final | CaCl F final | 10 | 178 | 320
CaCl | P | final | CaCl P final | 12 | 48 | 111
|  |  | final feed volume | 1174
|  |  | final permeat volume | 4300
Bicarbonat analyse
salt | type | tid | navn | approx. Prøve volumen | HCO3 [mg/l]
CaCl | F | 0h | B-CaCl F 0h | 2x50 | 6
CaCl | F | 2h | B-CaCl F 2h | 2x50 | 15
CaCl | F | 3,5h | B-CaCl F 3,5h | 2x50 | 18
CaCl | F | final | B-CaCl F final | 2x50 | 20
CaCl | P | final | B-CaCl P final | 2x50 | 7.8
CaCl | C | 4h | B-CaCl C 4h | 2x50 | 20

## NaCl
|  |  | forsøgs dato | 2021-09-14
|  |  | Single salt: | NaCl
|  |  | concentration: | 3mM
|  |  | permeat flow | 17 | mL/min
|  |  | feed flow | 1160 | mL/min
|  |  | tid | 240 | min
IC analyse
salt | type | tid | navn | approx. Prøve volumen | Na [mg/l] | Cl [mg/l]
NaCl | F | 0h | NaCl F 0h | 11 | 82 | 131
NaCl | F | 1h | NaCl F 1h | 12 | 77 | 117
NaCl | C | 1h | NaCl C 1h | 12 | 77 | 118
NaCl | P | 1h | NaCl P 1h | 10 | 61 | 97
NaCl | F | 2h | NaCl F 2h | 9 | 80 | 120
NaCl | C | 2h | NaCl C 2h | 11 | 80 | 120
NaCl | P | 2h | NaCl P 2h | 9 | 63 | 100
NaCl | F | 3h | NaCl F 3h | 12 | 85 | 127
NaCl | C | 3h | NaCl C 3h | 10 | 85 | 125
NaCl | P | 3h | NaCl P 3h | 10 | 66 | 105
NaCl | F | 3,5h | NaCl F 3,5h | 12 | 89 | 129
NaCl | C | 3,5h | NaCl C 3,5h | 9 | 88 | 128
NaCl | P | 3,5h | NaCl P 3,5h | 10 | 68 | 109
NaCl | C | 4h | NaCl C 4h | 10 | 91 | 134
NaCl | P | 4h | NaCl P 4h | 10 | 72 | 113
NaCl | F | final | NaCl F final | 17 | 86 | 127
NaCl | P | final | NaCl P final | 10 | 60 | 96
Bicarbonat analyse
salt | type | tid | navn | approx. Prøve volumen | HCO3 [mg/l]
NaCl | F | 0h | B-NaCl F 0h | 2x50 | 8.4
NaCl | F | 2h | B-NaCl F 2h | 2x50 | 31
NaCl | F | 3,5h | B-NaCl F 3,5h | 2x50 | 42
NaCl | F | final | B-NaCl F final | 2x50 | 43
NaCl | P | final | B-NaCl P final | 2x50 | 15
NaCl | C | final | B-NaCl C final | 2x50 | 48