## analyse svar
|  | ICP |  | IC
prøve nr. | strøm | Ca | Na | Cl | SO4 | SiO2 | HCO3
1 | Feed
1 | Permeat
2 | Feed
2 | Permeat
3 | Feed
3 | Permeat
4 | Feed
4 | Permeat
5 | Feed | 5.69 | 278 | 170 | 463 | 118.6 | 445
5 | Permeat | 0.95 | 106 | 163 | < 5 | 90.9 | 149
6 | Feed | 3.2 | 201 | 165 | 161 | 118.6 | 428
6 | Permeat | 1.49 | 100 | 152 | < 5 | 89.5 | 148
7 | Feed
7 | Permeat
8 | Feed | 2.8 | 265 | 76 | 553 | 67.6 | 431
8 | Permeat | 1.16 | 81 | 78 | < 5 | 49.1 | 141
9 | Feed | 3.06 | 212 | 167 | 160 | 70.5 | 451
9 | Permeat | 1.56 | 91 | 143 | < 5 | 49.1 | 124
10 | Feed
10 | Permeat
11 | Feed
11 | Permeat
12 | Feed | 1.98 | 212 | 163 | 153 | 118.6 | 247
12 | Permeat | 1.24 | 98 | 161 | < 5 | 79.2 | 125
13 | Feed
13 | Permeat
14 | Feed | 2.07 | 288 | 168 | 460 | 69.9 | 433
14 | Permeat | 1.03 | 101 | 156 | < 5 | 44.9 | 121
15 | Feed | 1.7 | 226 | 167 | 234 | 69.2 | 420
15 | Permeat | 0.6 | 94 | 138 | < 5 | 43.4 | 114
16 | Feed
16 | Permeat
17 | Feed
17 | Permeat
18 | Feed | 1.7 | 231 | 184 | 157 | 118 | 430
18 | Permeat | 0.93 | 94 | 150 | < 5 | 66.5 | 104

## Prøve indhold
|  | mM |  |  |  | mg/L
prøve nr. | pH | Ca | Na | Cl | SO4 | Ca | Na | Cl | SO4
1
2
3
4
5 | 9.25 | 0.5 | 23.58627 | 5 | 5 | 20.039 | 542.2484 | 177.25 | 480.3
6 | 9.25 | 0.5 | 17.07736 | 5 | 2.5 | 20.039 | 392.6085 | 177.25 | 240.15
7
8 | 9.5 | 0.5 | 24.35717 | 5 | 5 | 20.039 | 559.9714 | 177.25 | 480.3
9 | 9.5 | 0.5 | 17.61383 | 5 | 2.5 | 20.039 | 404.942 | 177.25 | 240.15
10
11
12 | 9.5 | 0.5 | 18.04334 | 5 | 2.5 | 20.039 | 414.8165 | 177.25 | 240.15
13
14 | 9.75 | 0.5 | 24.90065 | 5 | 5 | 20.039 | 572.4659 | 177.25 | 480.3
15 | 9.75 | 0.5 | 18.02028 | 5 | 2.5 | 20.039 | 414.2862 | 177.25 | 240.15
16
17
18 | 9.75 | 0.5 | 18.75865 | 5 | 2.5 | 20.039 | 431.2614 | 177.25 | 240.15
SI