## pH 9.2
Time | Stream | Name | Na [mg/l] | Cl [mg/l] | SO4 [mg/L] | Ca [mg/l] | SiO2 [mg/l] | DIT-M Cl [mg/L] | fortynding | DIT-M | con | pH
0 | Feed | M-9.2-0-F |  |  |  |  | 40.4 | 9.4 | 25 | 235 | 1339 | 9.11
3.5 | Feed | M-9.2-3,5-F |  |  |  |  | 42.9 | 6.8 | 25 | 170 | 1527 | 9.19
3.5 | Permeate | M-9.2-3,5-P |  |  |  |  | 33.8 | 9 | 25 | 225 | 813
5 | Feed | M-9.2-5-F |  |  |  |  | 42.2 | 9.7 | 25 | 242.5 | 1708 | 9.23
5 | Permeate | M-9.2-5-P |  |  |  |  | 35.5 | 10.2 | 25 | 255 | 882 | 8.56
6 | Feed | M-9.2-6-F |  |  |  |  | 45.3 | 9.4 | 25 | 235 | 1856 | 9.24
6 | Permeate | M-9.2-6-P |  |  |  |  | 41.3 | 9.2 | 25 | 230 | 945 | 8.57
7 | Feed | M-9.2-7-F |  |  |  |  | 48.4 | 9.2 | 25 | 230 | 2050 | 9.28
7 | Permeate | M-9.2-7-P |  |  |  |  | 37.3 |  | 25 | 0 | 1027 | 8.58
8 | Feed | M-9.2-8-F |  |  |  |  | 50.2 | 7.5 | 25 | 187.5 | 2350 | 9.32
8 | Permeate | M-9.2-8-P |  |  |  |  | 38.3 |  | 25 | 0 | 1130 | 8.59
8.7 | Feed | M-9.2-8,7-F |  |  |  |  | 55.4 | 7.1 | 25 | 177.5 | 2710 | 9.29
8.7 | Permeate | M-9.2-8,7-P |  |  |  |  | 40.2 | 10 | 25 | 250 | 1133 | 8.63
|  | Bicarbonate | HCO3 [mg/L]
0 | Feed | Bi-M-9.2-0-F | 465
6 | Feed | Bi-M-9.2-6-F | 710
8.7 | Feed | Bi-M-9.2-8,7-F | 963

## pH 10
Time | Stream | Name | Na [mg/l] | Cl [mg/l] | SO4 [mg/L] | Ca [mg/l] | SiO2 [mg/l] | DIT-M Cl [mg/L]
0 | Feed | M-9.2-0-F |  |  |  |  | 40.7
1.25 | Feed | M-9.2-1,25-F |  |  |  |  | 44.4
1.25 | Permeate | M-9.2-1,25-P |  |  |  |  | 22.4
3 | Feed | M-9.2-3-F |  |  |  |  | 48.6
3 | Permeate | M-9.2-3-P |  |  |  |  | 25.5
4 | Feed | M-9.2-4-F |  |  |  |  | 53.5
4 | Permeate | M-9.2-4-P |  |  |  |  | 25.9
5 | Feed | M-9.2-5-F |  |  |  |  | 55.7
5 | Permeate | M-9.2-5-P |  |  |  |  | 27.3
5.5 | Feed | M-9.2-5,5-F |  |  |  |  | 63.2
5.5 | Permeate | M-9.2-5,5-P |  |  |  |  | 29.6
6 | Feed | M-9.2-6-F |  |  |  |  | 71
6 | Permeate | M-9.2-6-P |  |  |  |  | 30.7
6.5 | Feed | M-9.2-6.5-F |  |  |  |  | 78.5
6.5 | Permeate | M-9.2-6.5-P |  |  |  |  | 32.4
|  | Bicarbonate | HCO3 [mg/L]
0 | Feed | Bi-M-9.2-0-F | 373
4 | Feed | Bi-M-9.2-4-F | 595
6.5 | Feed | Bi-M-9.2-6.5-F | 998

## pH 10.5
Time | Stream | Name | Na [mg/l] | Cl [mg/l] | SO4 [mg/L] | Ca [mg/l] | SiO2 [mg/l] | DIT-M Cl [mg/L] | fortynding | DIT-M
0 | Feed | M-9.2-0-F |  |  |  |  | 40.1
2.5 | Feed | M-9.2-2,5-F |  |  |  |  | 49.4
2.5 | Permeate | M-9.2-2,5-P |  |  |  |  | 16.9
4 | Feed | M-9.2-4-F |  |  |  |  | 52.2
4 | Permeate | M-9.2-4-P |  |  |  |  | 18.7
5 | Feed | M-9.2-5-F |  |  |  |  | 61.1
5 | Permeate | M-9.2-5-P |  |  |  |  | 19.9
6 | Feed | M-9.2-6-F |  |  |  |  | 67.2
6 | Permeate | M-9.2-6-P |  |  |  |  | 21.5
7 | Feed | M-9.2-7-F |  |  |  |  | 81.4
7 | Permeate | M-9.2-7-P |  |  |  |  | 24
8 | Feed | M-9.2-8-F |  |  |  |  | 98
8 | Permeate | M-9.2-8-P |  |  |  |  | 26.8
8.17 | Feed | M-9.2-8,17-F |  |  |  |  | 97.7 | 7.2 | 25 | 180
8.17 | Permeate | M-9.2-8,17-P |  |  |  |  | 28
|  | Bicarbonate | HCO3 [mg/L]
0 | Feed | Bi-M-9.2-0-F
6 | Feed | Bi-M-9.2-6-F
9 | Feed | Bi-M-9.2-9-F