## analyse svar
|  | ICP |  | IC
prøve nr. | strøm | Ca | R Ca | Na | R Na | Cl | R Cl | SO4 | R SO4 | SiO2 | R SiO2 | HCO3 | RHCO3
1 | Feed |  | #DIV/0! |  | #DIV/0! |  | #DIV/0! |  | #DIV/0! |  | #DIV/0! |  | #DIV/0!
1 | Permeat
2 | Feed |  | #DIV/0! |  | #DIV/0! |  | #DIV/0! |  | #DIV/0! |  | #DIV/0! |  | #DIV/0!
2 | Permeat
3 | Feed |  | #DIV/0! |  | #DIV/0! |  | #DIV/0! |  | #DIV/0! |  | #DIV/0! |  | #DIV/0!
3 | Permeat
4 | Feed |  | #DIV/0! |  | #DIV/0! |  | #DIV/0! |  | #DIV/0! |  | #DIV/0! |  | #DIV/0!
4 | Permeat
5 | Feed | 5.69 | 83.30404 | 278 | 61.8705 | 170 | 4.117647 | 463 | #VALUE! | 118.6 | 23.35582 | 445 | 66.51685
5 | Permeat | 0.95 |  | 106 |  | 163 |  | < 5 |  | 90.9 |  | 149
6 | Feed | 3.2 | 53.4375 | 201 | 50.24876 | 165 | 7.878788 | 161 | #VALUE! | 118.6 | 24.53626 | 428 | 65.42056
6 | Permeat | 1.49 |  | 100 |  | 152 |  | < 5 |  | 89.5 |  | 148
7 | Feed |  | #DIV/0! |  | #DIV/0! |  | #DIV/0! |  | #DIV/0! |  | #DIV/0! |  | #DIV/0!
7 | Permeat
8 | Feed | 2.8 | 58.57143 | 265 | 69.43396 | 76 | -2.631579 | 553 | #VALUE! | 67.6 | 27.36686 | 431 | 67.28538
8 | Permeat | 1.16 |  | 81 |  | 78 |  | < 5 |  | 49.1 |  | 141
9 | Feed | 3.06 | 49.01961 | 212 | 57.07547 | 167 | 14.37126 | 160 | #VALUE! | 70.5 | 30.35461 | 451 | 72.50554
9 | Permeat | 1.56 |  | 91 |  | 143 |  | < 5 |  | 49.1 |  | 124
10 | Feed |  | #DIV/0! |  | #DIV/0! |  | #DIV/0! |  | #DIV/0! |  | #DIV/0! |  | #DIV/0!
10 | Permeat
11 | Feed |  | #DIV/0! |  | #DIV/0! |  | #DIV/0! |  | #DIV/0! |  | #DIV/0! |  | #DIV/0!
11 | Permeat
12 | Feed | 1.98 | 37.37374 | 212 | 53.77358 | 163 | 1.226994 | 153 | #VALUE! | 118.6 | 33.22091 | 247 | 49.39271
12 | Permeat | 1.24 |  | 98 |  | 161 |  | < 5 |  | 79.2 |  | 125
13 | Feed |  | #DIV/0! |  | #DIV/0! |  | #DIV/0! |  | #DIV/0! |  | #DIV/0! |  | #DIV/0!
13 | Permeat
14 | Feed | 2.07 | 50.24155 | 288 | 64.93056 | 168 | 7.142857 | 460 | #VALUE! | 69.9 | 35.76538 | 433 | 72.05543
14 | Permeat | 1.03 |  | 101 |  | 156 |  | < 5 |  | 44.9 |  | 121
15 | Feed | 1.7 | 64.70588 | 226 | 58.40708 | 167 | 17.36527 | 234 | #VALUE! | 69.2 | 37.28324 | 420 | 72.85714
15 | Permeat | 0.6 |  | 94 |  | 138 |  | < 5 |  | 43.4 |  | 114
16 | Feed |  | #DIV/0! |  | #DIV/0! |  | #DIV/0! |  | #DIV/0! |  | #DIV/0! |  | #DIV/0!
16 | Permeat
17 | Feed |  | #DIV/0! |  | #DIV/0! |  | #DIV/0! |  | #DIV/0! |  | #DIV/0! |  | #DIV/0!
17 | Permeat
18 | Feed | 1.7 | 45.29412 | 231 | 59.30736 | 184 | 18.47826 | 157 | #VALUE! | 118 | 43.64407 | 430 | 75.81395
18 | Permeat | 0.93 |  | 94 |  | 150 |  | < 5 |  | 66.5 |  | 104

## analyse_R_special
| 1 | 1 | 2 | 2 | 3 | 3 | 4 | 4 | 5 | 5 | 6 | 6 | 7 | 7 | 8 | 8 | 9 | 9 | 10 | 10 | 11 | 11 | 12 | 12 | 13 | 13 | 14 | 14 | 15 | 15 | 16 | 16 | 17 | 17 | 18 | 18
Stream | feed | permeat | feed | permeat | feed | permeat | feed | permeat | feed | permeat | feed | permeat | feed | permeat | feed | permeat | feed | permeat | feed | permeat | feed | permeat | feed | permeat | feed | permeat | feed | permeat | feed | permeat | feed | permeat | feed | permeat | feed | permeat
Calcium | [8 empty] | 5.69 | 0.95 | 3.2 | 1.49 |  |  | 2.8 | 1.16 | 3.06 | 1.56 |  |  |  |  | 1.98 | 1.24 |  |  | 2.07 | 1.03 | 1.7 | 0.6 |  |  |  |  | 1.7 | 0.93
Sodium | [8 empty] | 278 | 106 | 201 | 100 |  |  | 265 | 81 | 212 | 91 |  |  |  |  | 212 | 98 |  |  | 288 | 101 | 226 | 94 |  |  |  |  | 231 | 94
Chloride | [8 empty] | 170 | 163 | 165 | 152 |  |  | 76 | 78 | 167 | 143 |  |  |  |  | 163 | 161 |  |  | 168 | 156 | 167 | 138 |  |  |  |  | 184 | 150
Sulphate | [8 empty] | 463 | 5 | 161 | 5 |  |  | 553 | 5 | 160 | 5 |  |  |  |  | 153 | 5 |  |  | 460 | 5 | 234 | 5 |  |  |  |  | 157 | 5
Silica | [8 empty] | 118.6 | 90.9 | 118.6 | 89.5 |  |  | 67.6 | 49.1 | 70.5 | 49.1 |  |  |  |  | 118.6 | 79.2 |  |  | 69.9 | 44.9 | 69.2 | 43.4 |  |  |  |  | 118 | 66.5
Bicarbonate | [8 empty] | 445 | 149 | 428 | 148 |  |  | 431 | 141 | 451 | 124 |  |  |  |  | 247 | 125 |  |  | 433 | 121 | 420 | 114 |  |  |  |  | 430 | 104

## Prøve indhold
|  | mM |  |  |  | mg/L
prøve nr. | pH | Ca | Na | Cl | SO4 | Ca | Na | Cl | SO4
1
2
3
4
5 | 9.25 | 0.5 | 23.58627 | 5 | 5 | 20.039 | 542.2484 | 177.25 | 480.3
6 | 9.25 | 0.5 | 17.07736 | 5 | 2.5 | 20.039 | 392.6085 | 177.25 | 240.15
7
8 | 9.5 | 0.5 | 24.35717 | 5 | 5 | 20.039 | 559.9714 | 177.25 | 480.3
9 | 9.5 | 0.5 | 17.61383 | 5 | 2.5 | 20.039 | 404.942 | 177.25 | 240.15
10
11
12 | 9.5 | 0.5 | 18.04334 | 5 | 2.5 | 20.039 | 414.8165 | 177.25 | 240.15
13
14 | 9.75 | 0.5 | 24.90065 | 5 | 5 | 20.039 | 572.4659 | 177.25 | 480.3
15 | 9.75 | 0.5 | 18.02028 | 5 | 2.5 | 20.039 | 414.2862 | 177.25 | 240.15
16
17
18 | 9.75 | 0.5 | 18.75865 | 5 | 2.5 | 20.039 | 431.2614 | 177.25 | 240.15
SI